## Data
DevName | SortNum | StartTime | WorkflowCode | LotNo | Barcode | Slot | Position | Channel | Capacity(mAh) | Capacitance(F) | BeginVoltageSD(mV) | ChargeEndCurrent(mA) | EndVoltage(mV) | EndCurrent(mA) | DischargeVoltage1(mV) | DischargeVoltage1_Time(Min:Sec) | DischargeVoltage2(mV) | DischargeVoltage2_Time(Min:Sec) | DischargeBeginVoltage(mV) | DischargeBeginCurrent(mA) | ESR(mΩ) | OCV(mV) | ESRTime | NGInfo | EndTime
12# | A2 | 2026-06-02 00:41:23 | 35105 | VVQN283R072726 |  | C | 01-01 | 1 | 544.9019 | 739.1001 | 2702.554 | 17.3046875 | 99.97624 | 7200 | 2399.899 | 0:51 | 1199.902 | 2:54 | 2899.614 | 7199.806 | 1.842 | 155.97 | 2026-06-02 00:53:53 |  | 2026-06-02 00:52:15
12# | A2 | 2026-06-02 00:41:23 | 35105 | VVQN283R072726 |  | C | 01-02 | 2 | 545.1019 | 739.3939 | 2685.929 | 16.88355 | 99.97723 | 7199.998 | 2399.888 | 0:51 | 1199.833 | 2:55 | 2899.61 | 7199.998 | 1.845 | 155.81 | 2026-06-02 00:53:53 |  | 2026-06-02 00:52:15
12# | A2 | 2026-06-02 00:41:23 | 35105 | VVQN283R072726 |  | B | 01-03 | 3 | 556.6251 | 755.3014 | 2691.583 | 17.37632 | 99.81145 | 7199.963 | 2399.891 | 0:52 | 1199.979 | 2:58 | 2899.677 | 7199.963 | 1.868 | 152.82 | 2026-06-02 00:53:53 |  | 2026-06-02 00:52:15
12# | A2 | 2026-06-02 00:41:23 | 35105 | VVQN283R072726 |  | C | 01-04 | 4 | 544.5009 | 738.3625 | 2672.749 | 22.54368 | 99.8307 | 7199.827 | 2399.936 | 0:51 | 1199.793 | 2:54 | 2899.561 | 7199.827 | 1.854 | 157.35 | 2026-06-02 00:53:53 |  | 2026-06-02 00:52:15
12# | A2 | 2026-06-02 00:41:23 | 35105 | VVQN283R072726 |  | B | 02-01 | 5 | 556.4673 | 753.3636 | 2680.141 | 21.77074 | 99.87812 | 7200.044 | 2399.939 | 0:52 | 1199.861 | 2:58 | 2899.67 | 7200.044 | 1.838 | 155.14 | 2026-06-02 00:53:53 |  | 2026-06-02 00:52:15
12# | A2 | 2026-06-02 00:41:23 | 35105 | VVQN283R072726 |  | B | 02-02 | 6 | 562.3953 | 762.6167 | 2683.127 | 18.45165 | 99.78887 | 7199.94 | 2399.927 | 0:53 | 1199.86 | 3:00 | 2899.592 | 7200.135 | 1.846 | 154.82 | 2026-06-02 00:53:53 |  | 2026-06-02 00:52:15
12# | A2 | 2026-06-02 00:41:23 | 35105 | VVQN283R072726 |  | C | 02-03 | 7 | 547.5763 | 742.3469 | 2678.879 | 23.37488 | 99.7998 | 7199.926 | 2399.95 | 0:51 | 1199.9 | 2:55 | 2899.6 | 7200.315 | 1.898 | 161.49 | 2026-06-02 00:53:53 |  | 2026-06-02 00:52:15
12# | A2 | 2026-06-02 00:41:23 | 35105 | VVQN283R072726 |  | B | 02-04 | 8 | 556.0102 | 752.7807 | 2652.544 | 22.26934 | 99.90073 | 7200.003 | 2399.53125 | 0:52 | 1199.793 | 2:58 | 2899.714 | 7200.003 | 1.883 | 156.94 | 2026-06-02 00:53:53 |  | 2026-06-02 00:52:15
12# | A2 | 2026-06-02 00:41:23 | 35105 | VVQN283R072726 |  | B | 03-01 | 9 | 556.153 | 753.1126 | 2673.49 | 22.32205 | 99.97787 | 7200.143 | 2399.703125 | 0:52 | 1199.906 | 2:58 | 2899.68 | 7199.948 | 1.81 | 157.77 | 2026-06-02 00:53:53 |  | 2026-06-02 00:52:15
12# | A2 | 2026-06-02 00:41:23 | 35105 | VVQN283R072726 |  | B | 03-02 | 10 | 562.1792 | 762.1487 | 2677.964 | 17.60564 | 99.91105 | 7200.015625 | 2399.956 | 0:53 | 1199.933 | 3:00 | 2899.647 | 7200.015625 | 1.792 | 158.5 | 2026-06-02 00:53:53 |  | 2026-06-02 00:52:15
12# | A2 | 2026-06-02 00:41:23 | 35105 | VVQN283R072726 |  | B | 03-03 | 11 | 556.7222 | 754.954 | 2664.432 | 22.329 | 99.93932 | 7200.161 | 2399.99 | 0:52 | 1199.903 | 2:58 | 2899.645 | 7200.551 | 1.898 | 161.49 | 2026-06-02 00:53:53 |  | 2026-06-02 00:52:15
12# | A2 | 2026-06-02 00:41:23 | 35105 | VVQN283R072726 |  | B | 03-04 | 12 | 559.5287 | 758.2615 | 2653.38 | 22.23695 | 99.95861 | 7199.908 | 2399.919 | 0:52 | 1199.99 | 2:59 | 2899.721 | 7199.714 | 1.846 | 161.19 | 2026-06-02 00:53:53 |  | 2026-06-02 00:52:15
12# | A2 | 2026-06-02 00:41:23 | 35105 | VVQN283R072726 |  | B | 04-01 | 13 | 557.1417 | 756.0381 | 2667.074 | 17.12647 | 99.92289 | 7199.866 | 2399.972 | 0:52 | 1199.979 | 2:58 | 2899.66 | 7199.866 | 1.821 | 160.72 | 2026-06-02 00:53:53 |  | 2026-06-02 00:52:15
12# | A2 | 2026-06-02 00:41:23 | 35105 | VVQN283R072726 |  | B | 04-02 | 14 | 559.7606 | 759.154 | 2673.498 | 22.44156 | 99.86938 | 7200.136 | 2399.873 | 0:52 | 1199.894 | 2:59 | 2899.749 | 7200.136 | 1.85 | 162.13 | 2026-06-02 00:53:53 |  | 2026-06-02 00:52:15
12# | A2 | 2026-06-02 00:41:23 | 35105 | VVQN283R072726 |  | C | 04-03 | 15 | 545.1486 | 738.6692 | 2678.513 | 20.25002 | 99.99564 | 7199.955 | 2399.898 | 0:51 | 1199.579 | 2:54 | 2899.747 | 7199.76 | 1.843 | 164.32 | 2026-06-02 00:53:53 |  | 2026-06-02 00:52:15
12# | A2 | 2026-06-02 00:41:23 | 35105 | VVQN283R072726 |  | C | 04-04 | 16 | 553.4174 | 749.0348 | 2647.531 | 20.42336 | 99.97861 | 7200.149 | 2399.917 | 0:52 | 1199.894 | 2:57 | 2899.927 | 7200.149 | 1.882 | 162.95 | 2026-06-02 00:53:53 |  | 2026-06-02 00:52:15
12# | A2 | 2026-06-02 00:41:23 | 35105 | VVQN283R072726 |  | B | 05-01 | 17 | 560.7103 | 760.7437 | 2656.771 | 20.02837 | 99.94361 | 7199.875 | 2399.792 | 0:52 | 1199.885 | 2:59 | 2899.621 | 7199.875 | 1.84 | 162.24 | 2026-06-02 00:53:53 |  | 2026-06-02 00:52:15
12# | A2 | 2026-06-02 00:41:23 | 35105 | VVQN283R072726 |  | B | 05-02 | 18 | 557.6409 | 755.5043 | 2668.445 | 19.57452 | 99.88459 | 7200.089 | 2399.995 | 0:52 | 1199.831 | 2:58 | 2899.593 | 7200.283 | 1.857 | 164.43 | 2026-06-02 00:53:53 |  | 2026-06-02 00:52:15
12# | A2 | 2026-06-02 00:41:23 | 35105 | VVQN283R072726 |  | C | 05-03 | 19 | 543.1515 | 737.4182 | 2673.142 | 23.99973 | 99.97729 | 7200.049 | 2399.962 | 0:51 | 1199.818 | 2:54 | 2899.677 | 7200.243 | 1.851 | 166.8 | 2026-06-02 00:53:53 |  | 2026-06-02 00:52:15
12# | A2 | 2026-06-02 00:41:23 | 35105 | VVQN283R072726 |  | B | 05-04 | 20 | 558.0078 | 755.8324 | 2652.761 | 17.49047 | 99.80784 | 7199.998 | 2399.941 | 0:52 | 1199.895 | 2:58 | 2899.739 | 7199.998 | 1.886 | 164.84 | 2026-06-02 00:53:53 |  | 2026-06-02 00:52:15
12# | A2 | 2026-06-02 00:41:23 | 35105 | VVQN283R072726 |  | B | 06-01 | 21 | 557.4518 | 755.8391 | 2663.362 | 20.37088 | 99.91634 | 7200.102 | 2399.764 | 0:52 | 1199.977 | 2:58 | 2899.56 | 7199.908 | 1.856 | 167.4 | 2026-06-02 00:53:53 |  | 2026-06-02 00:52:15
12# | A2 | 2026-06-02 00:41:23 | 35105 | VVQN283R072726 |  | C | 06-02 | 22 | 545.2534 | 739.1245 | 2683.8 | 20.72399 | 99.8046875 | 7199.939 | 2399.793 | 0:51 | 1199.827 | 2:54 | 2899.62 | 7200.133 | 1.815 | 167.23 | 2026-06-02 00:53:53 |  | 2026-06-02 00:52:15
12# | A2 | 2026-06-02 00:41:23 | 35105 | VVQN283R072726 |  | B | 06-03 | 23 | 559.1208 | 756.6672 | 2647.806 | 19.21019 | 99.84222 | 7200.09 | 2399.958 | 0:52 | 1199.916 | 2:58 | 2899.479 | 7200.479 | 1.871 | 166.54 | 2026-06-02 00:53:53 |  | 2026-06-02 00:52:15
12# | A2 | 2026-06-02 00:41:23 | 35105 | VVQN283R072726 |  | B | 06-04 | 24 | 558.2267 | 757.4189 | 2656.021 | 27.50581 | 99.82656 | 7200.139 | 2399.977 | 0:52 | 1199.968 | 2:58 | 2899.742 | 7200.139 | 1.808 | 166.65 | 2026-06-02 00:53:53 |  | 2026-06-02 00:52:15
12# | A2 | 2026-06-02 00:41:23 | 35105 | VVQN283R072726 |  | B | 07-01 | 25 | 556.3942 | 753.3625 | 2662.431 | 24.25451 | 99.83367 | 7199.952 | 2399.988 | 0:52 | 1199.866 | 2:58 | 2899.587 | 7199.758 | 1.86 | 166.88 | 2026-06-02 00:53:53 |  | 2026-06-02 00:52:15
12# | A2 | 2026-06-02 00:41:23 | 35105 | VVQN283R072726 |  | C | 07-02 | 26 | 545.182 | 737.3652 | 2672.90625 | 18.1547 | 99.52863 | 7199.948 | 2399.938 | 0:51 | 1199.9 | 2:54 | 2899.76 | 7199.948 | 1.841 | 169.24 | 2026-06-02 00:53:53 |  | 2026-06-02 00:52:15
12# | A2 | 2026-06-02 00:41:23 | 35105 | VVQN283R072726 |  | B | 07-03 | 27 | 556.856 | 754.1248 | 2652.753 | 26.76206 | 99.94335 | 7200.027 | 2399.916 | 0:52 | 1199.926 | 2:58 | 2899.638 | 7200.22 | 1.817 | 167.09 | 2026-06-02 00:53:53 |  | 2026-06-02 00:52:15
12# | A2 | 2026-06-02 00:41:23 | 35105 | VVQN283R072726 |  | B | 07-04 | 28 | 559.6987 | 758.8541 | 2656.493 | 28.10325 | 99.83311 | 7200.113 | 2399.445 | 0:52 | 1199.888 | 2:59 | 2899.721 | 7200.113 | 1.86 | 168.11 | 2026-06-02 00:53:53 |  | 2026-06-02 00:52:15
12# | A2 | 2026-06-02 00:41:23 | 35105 | VVQN283R072726 |  | B | 08-01 | 29 | 559.9404 | 759.244 | 2661.544 | 19.7516 | 99.95512 | 7200.135 | 2399.965 | 0:52 | 1199.844 | 2:59 | 2899.74 | 7199.94 | 1.847 | 169.49 | 2026-06-02 00:53:53 |  | 2026-06-02 00:52:15
12# | A2 | 2026-06-02 00:41:23 | 35105 | VVQN283R072726 |  | C | 08-02 | 30 | 541.9481 | 736.3411 | 2688.514 | 16.44078 | 99.91212 | 7199.815 | 2399.923 | 0:51 | 1199.959 | 2:54 | 2899.616 | 7199.815 | 1.862 | 172.37 | 2026-06-02 00:53:53 |  | 2026-06-02 00:52:15
12# | A2 | 2026-06-02 00:41:23 | 35105 | VVQN283R072726 |  | B | 08-03 | 31 | 559.1466 | 757.3806 | 2656.952 | 17.50181 | 99.82376 | 7199.66 | 2399.644 | 0:52 | 1199.974 | 2:58 | 2899.587 | 7200.048 | 1.821 | 169.39 | 2026-06-02 00:53:53 |  | 2026-06-02 00:52:15
12# | A2 | 2026-06-02 00:41:23 | 35105 | VVQN283R072726 |  | B | 08-04 | 32 | 558.2615 | 756.3788 | 2657.985 | 19.65587 | 99.94568 | 7200.072 | 2399.991 | 0:52 | 1199.847 | 2:58 | 2899.608 | 7200.072 | 1.866 | 170.44 | 2026-06-02 00:53:53 |  | 2026-06-02 00:52:15
12# | A2 | 2026-06-02 00:41:23 | 35105 | VVQN283R072726 |  | B | 09-01 | 33 | 557.1444 | 757.1371 | 2692.548 | 16.40957 | 99.97662 | 7199.954 | 2399.998 | 0:52 | 1199.83 | 2:58 | 2899.661 | 7199.954 | 1.811 | 170.23 | 2026-06-02 00:53:53 |  | 2026-06-02 00:52:15
12# | A2 | 2026-06-02 00:41:23 | 35105 | VVQN283R072726 |  | B | 09-02 | 34 | 557.7243 | 755.6544 | 2662.187 | 18.18234 | 99.95454 | 7200.159 | 2399.895 | 0:52 | 1199.815 | 2:58 | 2899.716 | 7200.159 | 1.784 | 170.05 | 2026-06-02 00:53:53 |  | 2026-06-02 00:52:15
12# | A2 | 2026-06-02 00:41:23 | 35105 | VVQN283R072726 |  | C | 09-03 | 35 | 544.2083 | 737.0389 | 2681.913 | 20.02623 | 99.90824 | 7199.924 | 2399.909 | 0:51 | 1199.881 | 2:54 | 2899.762 | 7200.119 | 1.828 | 172.7 | 2026-06-02 00:53:53 |  | 2026-06-02 00:52:15
12# | A2 | 2026-06-02 00:41:23 | 35105 | VVQN283R072726 |  | B | 09-04 | 36 | 561.851 | 761.7582 | 2660.219 | 23.24334 | 99.98535 | 7199.988 | 2399.82 | 0:53 | 1199.99 | 2:59 | 2899.803 | 7199.988 | 1.857 | 171.32 | 2026-06-02 00:53:53 |  | 2026-06-02 00:52:15
12# | A2 | 2026-06-02 00:41:23 | 35105 | VVQN283R072726 |  | C | 10-01 | 37 | 544.178 | 737.8383 | 2686.495 | 19.53101 | 99.99754 | 7199.947 | 2399.933 | 0:51 | 1199.796 | 2:54 | 2899.609 | 7199.752 | 1.837 | 174.4 | 2026-06-02 00:53:53 |  | 2026-06-02 00:52:15
12# | A2 | 2026-06-02 00:41:23 | 35105 | VVQN283R072726 |  | B | 10-02 | 38 | 561.3186 | 760.1338 | 2657.346 | 16.00964 | 99.96138 | 7199.854 | 2399.949 | 0:52 | 1199.614 | 2:59 | 2899.646 | 7199.854 | 1.871 | 172.75 | 2026-06-02 00:53:53 |  | 2026-06-02 00:52:15
12# | A2 | 2026-06-02 00:41:23 | 35105 | VVQN283R072726 |  | B | 10-03 | 39 | 560.3954 | 759.4838 | 2678.384 | 17.91231 | 99.84863 | 7199.890625 | 2399.896 | 0:53 | 1199.987 | 2:59 | 2899.602 | 7200.084 | 1.882 | 172.15 | 2026-06-02 00:53:53 |  | 2026-06-02 00:52:15
12# | A2 | 2026-06-02 00:41:23 | 35105 | VVQN283R072726 |  | C | 10-04 | 40 | 542.1572 | 735.4471 | 2677.005 | 16.83169 | 99.8694 | 7200.176 | 2399.832 | 0:51 | 1199.847 | 2:54 | 2899.657 | 7200.176 | 1.822 | 174.96 | 2026-06-02 00:53:53 |  | 2026-06-02 00:52:15
12# | A2 | 2026-06-02 00:41:23 | 35105 | VVQN283R072726 |  | B | 11-01 | 41 | 558.4742 | 758.5006 | 2667.003 | 17.34116 | 99.84309 | 7199.951 | 2399.756 | 0:52 | 1199.857 | 2:59 | 2899.502 | 7199.756 | 1.833 | 174.24 | 2026-06-02 00:53:53 |  | 2026-06-02 00:52:15
12# | A2 | 2026-06-02 00:41:23 | 35105 | VVQN283R072726 |  | B | 11-02 | 42 | 555.0583 | 752.6642 | 2649.895 | 23.78809 | 99.90695 | 7199.952 | 2399.711 | 0:52 | 1199.91 | 2:57 | 2899.76 | 7200.147 | 1.819 | 174.57 | 2026-06-02 00:53:53 |  | 2026-06-02 00:52:15
12# | A2 | 2026-06-02 00:41:23 | 35105 | VVQN283R072726 |  | B | 11-03 | 43 | 558.985 | 757.3572 | 2678.214 | 18.99311 | 99.93864 | 7199.989 | 2399.518 | 0:53 | 1199.95 | 2:59 | 2899.746 | 7200.378 | 1.884 | 173.63 | 2026-06-02 00:53:53 |  | 2026-06-02 00:52:15
12# | A2 | 2026-06-02 00:41:23 | 35105 | VVQN283R072726 |  | B | 11-04 | 44 | 558.0928 | 756.1619 | 2680.864 | 15.40132 | 99.83578 | 7200.14 | 2399.867 | 0:52 | 1199.92 | 2:58 | 2899.712 | 7200.14 | 1.79 | 173.48 | 2026-06-02 00:53:53 |  | 2026-06-02 00:52:15
12# | A2 | 2026-06-02 00:41:23 | 35105 | VVQN283R072726 |  | B | 12-01 | 45 | 559.9451 | 758.8061 | 2664.401 | 28.82728 | 99.91231 | 7200.119 | 2399.929 | 0:52 | 1199.556 | 2:59 | 2899.545 | 7199.924 | 1.837 | 175.63 | 2026-06-02 00:53:53 |  | 2026-06-02 00:52:15
12# | A2 | 2026-06-02 00:41:23 | 35105 | VVQN283R072726 |  | C | 12-02 | 46 | 545.4758 | 739.884 | 2679.476 | 16.63852 | 99.80174 | 7200.077 | 2399.906 | 0:51 | 1199.805 | 2:55 | 2899.646 | 7200.077 | 1.81 | 176.91 | 2026-06-02 00:53:53 |  | 2026-06-02 00:52:15
12# | A2 | 2026-06-02 00:41:23 | 35105 | VVQN283R072726 |  | C | 12-03 | 47 | 547.3848 | 742.2079 | 2683.416 | 11.20947 | 99.89854 | 7199.907 | 2399.936 | 0:52 | 1199.926 | 2:55 | 2899.639 | 7199.712 | 1.828 | 177.66 | 2026-06-02 00:53:53 |  | 2026-06-02 00:52:15
12# | A2 | 2026-06-02 00:41:23 | 35105 | VVQN283R072726 |  | B | 12-04 | 48 | 554.754 | 753.7282 | 2708.448 | 12.45278 | 99.87132 | 7199.923 | 2399.906 | 0:52 | 1199.847 | 2:58 | 2899.799 | 7199.923 | 1.855 | 174.11 | 2026-06-02 00:53:53 |  | 2026-06-02 00:52:15
12# | A2 | 2026-06-02 00:41:23 | 35105 | VVQN283R072726 |  | B | 13-01 | 49 | 559.8257 | 759.444 | 2659.924 | 15.11643 | 99.99693 | 7200.177 | 2399.646 | 0:53 | 1199.796875 | 2:59 | 2899.681 | 7199.982 | 1.822 | 175.57 | 2026-06-02 00:53:53 |  | 2026-06-02 00:52:15
12# | A2 | 2026-06-02 00:41:23 | 35105 | VVQN283R072726 |  | B | 13-02 | 50 | 562.2897 | 761.353 | 2662.972 | 25.93487 | 99.98694 | 7200.149 | 2399.998 | 0:53 | 1199.928 | 2:59 | 2899.691 | 7200.344 | 1.834 | 175.73 | 2026-06-02 00:53:53 |  | 2026-06-02 00:52:15
12# | A2 | 2026-06-02 00:41:23 | 35105 | VVQN283R072726 |  | C | 13-03 | 51 | 547.3394 | 742.9367 | 2691.427 | 15.09912 | 99.91846 | 7199.861 | 2399.811 | 0:52 | 1199.987 | 2:55 | 2899.649 | 7200.056 | 1.801 | 177.63 | 2026-06-02 00:53:53 |  | 2026-06-02 00:52:15
12# | A2 | 2026-06-02 00:41:23 | 35105 | VVQN283R072726 |  | B | 13-04 | 52 | 555.6125 | 752.0524 | 2651.742 | 23.54449 | 99.92529 | 7200.059 | 2399.938 | 0:52 | 1199.996 | 2:57 | 2899.614 | 7199.865 | 1.813 | 177.93 | 2026-06-02 00:53:53 |  | 2026-06-02 00:52:15
12# | A2 | 2026-06-02 00:41:23 | 35105 | VVQN283R072726 |  | B | 14-01 | 53 | 557.4517 | 755.6665 | 2669.528 | 13.26843 | 99.96463 | 7199.893 | 2399.909 | 0:52 | 1199.703 | 2:58 | 2899.597 | 7199.893 | 1.889 | 178.32 | 2026-06-02 00:53:53 |  | 2026-06-02 00:52:15
12# | A2 | 2026-06-02 00:41:23 | 35105 | VVQN283R072726 |  | B | 14-02 | 54 | 554.2069 | 751.4256 | 2670.59 | 22.74792 | 99.89944 | 7199.831 | 2399.991 | 0:52 | 1199.939 | 2:57 | 2899.632 | 7199.831 | 1.816 | 177.28 | 2026-06-02 00:53:53 |  | 2026-06-02 00:52:15
12# | A2 | 2026-06-02 00:41:23 | 35105 | VVQN283R072726 |  | C | 14-03 | 55 | 546.5881 | 740.7562 | 2691.923 | 14.87004 | 99.80737 | 7199.897 | 2399.839 | 0:52 | 1199.85 | 2:55 | 2899.675 | 7200.091 | 1.843 | 177.89 | 2026-06-02 00:53:53 |  | 2026-06-02 00:52:15
12# | A2 | 2026-06-02 00:41:23 | 35105 | VVQN283R072726 |  | B | 14-04 | 56 | 560.4509 | 758.9365 | 2646.234 | 24.92312 | 99.88569 | 7199.886 | 2399.971 | 0:52 | 1199.889 | 2:59 | 2899.828 | 7199.886 | 1.855 | 178.45 | 2026-06-02 00:53:53 |  | 2026-06-02 00:52:15
12# | A2 | 2026-06-02 00:41:23 | 35105 | VVQN283R072726 |  | B | 15-01 | 57 | 559.7544 | 758.222 | 2682.137 | 15.89794 | 99.92534 | 7200.108 | 2399.958 | 0:52 | 1199.849 | 2:59 | 2899.721 | 7200.108 | 1.863 | 180.16 | 2026-06-02 00:53:53 |  | 2026-06-02 00:52:15
12# | A2 | 2026-06-02 00:41:23 | 35105 | VVQN283R072726 |  | C | 15-02 | 58 | 546.2457 | 741.5523 | 2702.836 | 20.55926 | 99.94004 | 7199.865 | 2399.863 | 0:52 | 1199.866 | 2:55 | 2899.472 | 7199.865 | 1.83 | 180.2 | 2026-06-02 00:53:53 |  | 2026-06-02 00:52:15
12# | A2 | 2026-06-02 00:41:23 | 35105 | VVQN283R072726 |  | C | 15-03 | 59 | 544.0078125 | 736.1766 | 2693.732 | 13.49295 | 99.99632 | 7199.918 | 2399.897 | 0:51 | 1199.912 | 2:54 | 2899.608 | 7200.112 | 1.854 | 180.8 | 2026-06-02 00:53:53 |  | 2026-06-02 00:52:15
12# | A2 | 2026-06-02 00:41:23 | 35105 | VVQN283R072726 |  | B | 15-04 | 60 | 558.1769 | 756.3795 | 2650.671 | 18.49749 | 99.86886 | 7199.91 | 2399.819 | 0:52 | 1199.961 | 2:58 | 2899.716 | 7199.91 | 1.887 | 180.83 | 2026-06-02 00:53:53 |  | 2026-06-02 00:52:15
12# | A2 | 2026-06-02 00:41:23 | 35105 | VVQN283R072726 |  | B | 16-01 | 61 | 556.3614 | 754.7183 | 2701.93 | 14.05236 | 99.91698 | 7200.122 | 2399.936 | 0:52 | 1199.824 | 2:58 | 2899.575 | 7200.122 | 1.864 | 181.23 | 2026-06-02 00:53:53 |  | 2026-06-02 00:52:15
12# | A2 | 2026-06-02 00:41:23 | 35105 | VVQN283R072726 |  | B | 16-02 | 62 | 553.457 | 750.2003 | 2701.716 | 16.41428 | 99.85815 | 7200.091 | 2399.94 | 0:52 | 1199.958 | 2:57 | 2899.677 | 7200.286 | 1.835 | 178.92 | 2026-06-02 00:53:53 |  | 2026-06-02 00:52:15
12# | A2 | 2026-06-02 00:41:23 | 35105 | VVQN283R072726 |  | C | 16-03 | 63 | 551.1993 | 746.4349 | 2710.167 | 12.32819 | 99.82371 | 7200.095 | 2399.938 | 0:52 | 1199.911 | 2:56 | 2899.533 | 7200.29 | 1.846 | 181.43 | 2026-06-02 00:53:53 |  | 2026-06-02 00:52:15
12# | A2 | 2026-06-02 00:41:23 | 35105 | VVQN283R072726 |  | B | 16-04 | 64 | 557.5683 | 753.3818 | 2639.951 | 18.06199 | 99.86093 | 7199.984375 | 2399.949 | 0:52 | 1199.834 | 2:58 | 2900.024 | 7199.984375 | 1.854 | 180.95 | 2026-06-02 00:53:53 |  | 2026-06-02 00:52:15

## Parameter
Serial Number | Slot | [35105] Parameter
1 | R
2 | S | 【810< Capacitance <=840】【2500< BeginVoltageSD <=2900】【-1< ChargeEndCurrent <=45】【1< ESR <=2.35】【100< OCV <=400】
3 | A | 【780< Capacitance <=810】【2500< BeginVoltageSD <=2900】【-1< ChargeEndCurrent <=45】【1< ESR <=2.35】【100< OCV <=400】
4 | B | 【750< Capacitance <=780】【2500< BeginVoltageSD <=2900】【-1< ChargeEndCurrent <=45】【1< ESR <=2.35】【100< OCV <=400】
5 | C | 【720< Capacitance <=750】【2500< BeginVoltageSD <=2900】【-1< ChargeEndCurrent <=45】【1< ESR <=2.35】【100< OCV <=400】
6 | D | 【700< Capacitance <=720】【2500< BeginVoltageSD <=2900】【-1< ChargeEndCurrent <=45】【1< ESR <=2.35】【100< OCV <=400】
7 | SD NG | 【BeginVoltageSD<=2500¦¦ BeginVoltageSD>2900】
8 | NG