## Data
DevName | SortNum | StartTime | WorkflowCode | LotNo | Barcode | Slot | Position | Channel | Capacity(mAh) | Capacitance(F) | BeginVoltageSD(mV) | ChargeEndCurrent(mA) | EndVoltage(mV) | EndCurrent(mA) | DischargeVoltage1(mV) | DischargeVoltage1_Time(Min:Sec) | DischargeVoltage2(mV) | DischargeVoltage2_Time(Min:Sec) | DischargeBeginVoltage(mV) | DischargeBeginCurrent(mA) | ESR(mΩ) | OCV(mV) | ESRTime | NGInfo | EndTime
12# | A1 | 2026-06-02 01:02:10 | 35105 | VVQN283R072726 |  | B | 01-01 | 1 | 559.1017 | 758.347 | 2692.543 | 16.35634 | 99.96821 | 7199.998 | 2399.852 | 0:52 | 1199.977 | 2:59 | 2899.711 | 7199.803 | 1.797 | 151.87 | 2026-06-02 01:14:40 |  | 2026-06-02 01:13:04
12# | A1 | 2026-06-02 01:02:10 | 35105 | VVQN283R072726 |  | B | 01-02 | 2 | 554.1536 | 753.5081 | 2697.493 | 24.24729 | 99.90942 | 7200.15 | 2399.864 | 0:52 | 1199.999 | 2:58 | 2899.595 | 7200.345 | 1.821 | 150.27 | 2026-06-02 01:14:40 |  | 2026-06-02 01:13:04
12# | A1 | 2026-06-02 01:02:10 | 35105 | VVQN283R072726 |  | B | 01-03 | 3 | 559.3207 | 758.6196 | 2700.612 | 12.34577 | 99.8688 | 7199.984 | 2399.885 | 0:53 | 1199.95 | 2:59 | 2899.681 | 7200.178 | 1.796 | 150.61 | 2026-06-02 01:14:40 |  | 2026-06-02 01:13:04
12# | A1 | 2026-06-02 01:02:10 | 35105 | VVQN283R072726 |  | C | 01-04 | 4 | 543.6117 | 738.4476 | 2710.543 | 10.70939 | 99.98432 | 7200.155 | 2399.808 | 0:51 | 1199.983 | 2:54 | 2899.576 | 7200.155 | 1.866 | 156.58 | 2026-06-02 01:14:40 |  | 2026-06-02 01:13:04
12# | A1 | 2026-06-02 01:02:10 | 35105 | VVQN283R072726 |  | B | 02-01 | 5 | 561.1611 | 759.5735 | 2669.203125 | 15.81073 | 99.86512 | 7200.116 | 2399.91 | 0:52 | 1199.887 | 2:59 | 2899.707 | 7199.923 | 1.838 | 154.24 | 2026-06-02 01:14:40 |  | 2026-06-02 01:13:04
12# | A1 | 2026-06-02 01:02:10 | 35105 | VVQN283R072726 |  | B | 02-02 | 6 | 556.9103 | 756.0339 | 2701.216 | 20.77315 | 99.84901 | 7199.875 | 2399.849 | 0:52 | 1199.904 | 2:58 | 2899.507 | 7199.875 | 1.808 | 154.17 | 2026-06-02 01:14:40 |  | 2026-06-02 01:13:04
12# | A1 | 2026-06-02 01:02:10 | 35105 | VVQN283R072726 |  | B | 02-03 | 7 | 559.3315 | 758.966 | 2696.759 | 11.79223 | 99.99634 | 7200.046 | 2399.895 | 0:53 | 1199.795 | 2:59 | 2899.697 | 7199.853 | 1.79 | 153.44 | 2026-06-02 01:14:40 |  | 2026-06-02 01:13:04
12# | A1 | 2026-06-02 01:02:10 | 35105 | VVQN283R072726 |  | C | 02-04 | 8 | 548.9257 | 743.6155 | 2695.186 | 13.46137 | 99.80061 | 7199.839 | 2399.94 | 0:52 | 1199.83 | 2:56 | 2899.49 | 7199.839 | 1.801 | 157.35 | 2026-06-02 01:14:40 |  | 2026-06-02 01:13:04
12# | A1 | 2026-06-02 01:02:10 | 35105 | VVQN283R072726 |  | B | 03-01 | 9 | 561.1378 | 760.7766 | 2663.53125 | 18.57173 | 99.79591 | 7200.152 | 2399.955 | 0:52 | 1199.997 | 2:59 | 2899.698 | 7199.958 | 1.845 | 157.5 | 2026-06-02 01:14:40 |  | 2026-06-02 01:13:04
12# | A1 | 2026-06-02 01:02:10 | 35105 | VVQN283R072726 |  | B | 03-02 | 10 | 560.2171 | 760.4672 | 2702.549 | 4.722479 | 99.96336 | 7199.912 | 2399.868 | 0:53 | 1199.983 | 2:59 | 2899.732 | 7199.912 | 1.82 | 155.85 | 2026-06-02 01:14:40 |  | 2026-06-02 01:13:04
12# | A1 | 2026-06-02 01:02:10 | 35105 | VVQN283R072726 |  | B | 03-03 | 11 | 554.3668 | 750.2641 | 2672.581 | 17.4095 | 99.96404 | 7200.167 | 2399.956 | 0:52 | 1199.919 | 2:57 | 2899.732 | 7199.779 | 1.798 | 157.27 | 2026-06-02 01:14:40 |  | 2026-06-02 01:13:04
12# | A1 | 2026-06-02 01:02:10 | 35105 | VVQN283R072726 |  | C | 03-04 | 12 | 545.3463 | 739.2999 | 2683.955 | 16.34068 | 99.89965 | 7199.977 | 2399.979 | 0:51 | 1199.882 | 2:55 | 2899.7 | 7199.977 | 1.828 | 159.86 | 2026-06-02 01:14:40 |  | 2026-06-02 01:13:04
12# | A1 | 2026-06-02 01:02:10 | 35105 | VVQN283R072726 |  | B | 04-01 | 13 | 560.0649 | 758.9819 | 2653.487 | 18.59599 | 99.82561 | 7199.989 | 2399.971 | 0:52 | 1199.812 | 2:59 | 2899.771 | 7199.989 | 1.789 | 160.24 | 2026-06-02 01:14:40 |  | 2026-06-02 01:13:04
12# | A1 | 2026-06-02 01:02:10 | 35105 | VVQN283R072726 |  | B | 04-02 | 14 | 561.2709 | 761.2316 | 2700.686 | 11.672 | 99.84785 | 7200.145 | 2399.816 | 0:53 | 1199.953 | 3:00 | 2899.671 | 7199.95 | 1.835 | 157.63 | 2026-06-02 01:14:40 |  | 2026-06-02 01:13:04
12# | A1 | 2026-06-02 01:02:10 | 35105 | VVQN283R072726 |  | B | 04-03 | 15 | 559.0499 | 758.7621 | 2694.579 | 15.43204 | 99.96227 | 7200.087 | 2399.83 | 0:52 | 1199.797 | 2:59 | 2899.649 | 7199.698 | 1.773 | 159.36 | 2026-06-02 01:14:40 |  | 2026-06-02 01:13:04
12# | A1 | 2026-06-02 01:02:10 | 35105 | VVQN283R072726 |  | C | 04-04 | 16 | 545.4894 | 739.416 | 2689.448 | 14.20644 | 99.92336 | 7200.046 | 2399.94 | 0:51 | 1199.82 | 2:55 | 2899.67 | 7200.046 | 1.837 | 162.77 | 2026-06-02 01:14:40 |  | 2026-06-02 01:13:04
12# | A1 | 2026-06-02 01:02:10 | 35105 | VVQN283R072726 |  | B | 05-01 | 17 | 561.263 | 759.7563 | 2648.082 | 26.25055 | 99.83462 | 7200.142 | 2399.918 | 0:52 | 1199.999 | 2:59 | 2899.645 | 7200.142 | 1.825 | 162.33 | 2026-06-02 01:14:40 |  | 2026-06-02 01:13:04
12# | A1 | 2026-06-02 01:02:10 | 35105 | VVQN283R072726 |  | B | 05-02 | 18 | 557.9518 | 756.6051 | 2644.622 | 23.34752 | 99.82079 | 7200.024 | 2399.958 | 0:52 | 1199.905 | 2:58 | 2899.697 | 7200.024 | 1.839 | 163.22 | 2026-06-02 01:14:40 |  | 2026-06-02 01:13:04
12# | A1 | 2026-06-02 01:02:10 | 35105 | VVQN283R072726 |  | C | 05-03 | 19 | 544.948 | 738.886 | 2680.72 | 19.07371 | 99.8531 | 7199.9 | 2399.979 | 0:51 | 1199.973 | 2:55 | 2899.512 | 7199.9 | 1.796 | 164.38 | 2026-06-02 01:14:40 |  | 2026-06-02 01:13:04
12# | A1 | 2026-06-02 01:02:10 | 35105 | VVQN283R072726 |  | B | 05-04 | 20 | 559.756 | 759.8972 | 2692.127 | 18.46445 | 99.9775 | 7199.897 | 2399.99 | 0:52 | 1199.983 | 2:59 | 2899.78 | 7199.897 | 1.828 | 162.44 | 2026-06-02 01:14:40 |  | 2026-06-02 01:13:04
12# | A1 | 2026-06-02 01:02:10 | 35105 | VVQN283R072726 |  | B | 06-01 | 21 | 560.1583 | 756.433 | 2613.813 | 18.15744 | 99.96339 | 7200.004 | 2399.997 | 0:52 | 1199.846 | 2:58 | 2899.75 | 7199.81 | 1.844 | 163.05 | 2026-06-02 01:14:40 |  | 2026-06-02 01:13:04
12# | A1 | 2026-06-02 01:02:10 | 35105 | VVQN283R072726 |  | B | 06-02 | 22 | 557.6524 | 756.5446 | 2646.305 | 21.99565 | 99.88416 | 7200.032 | 2399.822 | 0:52 | 1199.919 | 2:58 | 2899.693 | 7200.032 | 1.834 | 166.06 | 2026-06-02 01:14:40 |  | 2026-06-02 01:13:04
12# | A1 | 2026-06-02 01:02:10 | 35105 | VVQN283R072726 |  | C | 06-03 | 23 | 547.1413 | 742.0168 | 2683.048 | 15.98806 | 99.84998 | 7199.872 | 2399.993 | 0:52 | 1199.983 | 2:55 | 2899.696 | 7199.872 | 1.795 | 165.79 | 2026-06-02 01:14:40 |  | 2026-06-02 01:13:04
12# | A1 | 2026-06-02 01:02:10 | 35105 | VVQN283R072726 |  | C | 06-04 | 24 | 544.0792 | 739.0352 | 2688.846 | 16.17528 | 99.92519 | 7199.832 | 2399.429 | 0:51 | 1199.9 | 2:54 | 2899.746 | 7199.638 | 1.862 | 167.13 | 2026-06-02 01:14:40 |  | 2026-06-02 01:13:04
12# | A1 | 2026-06-02 01:02:10 | 35105 | VVQN283R072726 |  | B | 07-01 | 25 | 560.9841 | 760.2081 | 2641.233 | 23.00574 | 99.90504 | 7199.899 | 2399.986 | 0:52 | 1199.912 | 2:59 | 2899.69 | 7199.705 | 1.807 | 167.68 | 2026-06-02 01:14:40 |  | 2026-06-02 01:13:04
12# | A1 | 2026-06-02 01:02:10 | 35105 | VVQN283R072726 |  | B | 07-02 | 26 | 556.3541 | 752.8771 | 2637.03 | 16.07014 | 99.96102 | 7200.002 | 2399.801 | 0:52 | 1199.949 | 2:57 | 2899.651 | 7200.002 | 1.824 | 165.87 | 2026-06-02 01:14:40 |  | 2026-06-02 01:13:04
12# | A1 | 2026-06-02 01:02:10 | 35105 | VVQN283R072726 |  | C | 07-03 | 27 | 546.5419 | 739.812 | 2676.639 | 12.08059 | 99.9354 | 7199.646 | 2399.975 | 0:51 | 1199.894 | 2:55 | 2899.628 | 7200.229 | 1.796 | 168.41 | 2026-06-02 01:14:40 |  | 2026-06-02 01:13:04
12# | A1 | 2026-06-02 01:02:10 | 35105 | VVQN283R072726 |  | C | 07-04 | 28 | 544.362 | 738.5166 | 2677.791 | 17.10901 | 99.86588 | 7199.974 | 2399.986 | 0:51 | 1199.923 | 2:54 | 2899.694 | 7199.974 | 1.856 | 168.7 | 2026-06-02 01:14:40 |  | 2026-06-02 01:13:04
12# | A1 | 2026-06-02 01:02:10 | 35105 | VVQN283R072726 |  | B | 08-01 | 29 | 557.6657 | 755.4919 | 2645.246 | 16.46559 | 99.61732 | 7200.126 | 2399.855 | 0:52 | 1199.999 | 2:58 | 2899.777 | 7199.932 | 1.806 | 169.82 | 2026-06-02 01:14:40 |  | 2026-06-02 01:13:04
12# | A1 | 2026-06-02 01:02:10 | 35105 | VVQN283R072726 |  | B | 08-02 | 30 | 555.628 | 752.2592 | 2660.329 | 21.9491 | 99.98152 | 7200.026 | 2399.926 | 0:52 | 1199.946 | 2:58 | 2899.581 | 7200.221 | 1.813 | 167.4 | 2026-06-02 01:14:40 |  | 2026-06-02 01:13:04
12# | A1 | 2026-06-02 01:02:10 | 35105 | VVQN283R072726 |  | C | 08-03 | 31 | 544.1078 | 737.3583 | 2685.769 | 12.56957 | 99.8335 | 7200.025 | 2399.895 | 0:51 | 1199.881 | 2:54 | 2899.617 | 7200.415 | 1.827 | 170.73 | 2026-06-02 01:14:40 |  | 2026-06-02 01:13:04
12# | A1 | 2026-06-02 01:02:10 | 35105 | VVQN283R072726 |  | B | 08-04 | 32 | 557.5887 | 754.8309 | 2656.364 | 22.10444 | 99.65199 | 7200.061 | 2399.8 | 0:52 | 1199.954 | 2:58 | 2899.647 | 7200.061 | 1.867 | 169.75 | 2026-06-02 01:14:40 |  | 2026-06-02 01:13:04
12# | A1 | 2026-06-02 01:02:10 | 35105 | VVQN283R072726 |  | B | 09-01 | 33 | 553.97 | 750.7347 | 2646.966 | 17.87727 | 99.85954 | 7199.845 | 2399.594 | 0:52 | 1199.807 | 2:57 | 2899.647 | 7199.65 | 1.865 | 171.15 | 2026-06-02 01:14:40 |  | 2026-06-02 01:13:04
12# | A1 | 2026-06-02 01:02:10 | 35105 | VVQN283R072726 |  | C | 09-02 | 34 | 553.0761 | 749.5739 | 2691.939 | 11.2614 | 99.96149 | 7200.185 | 2399.975 | 0:52 | 1199.608 | 2:57 | 2899.756 | 7200.378 | 1.852 | 167.77 | 2026-06-02 01:14:40 |  | 2026-06-02 01:13:04
12# | A1 | 2026-06-02 01:02:10 | 35105 | VVQN283R072726 |  | C | 09-03 | 35 | 543.1299 | 737.6671 | 2686.631 | 20.04063 | 99.9487 | 7199.947 | 2399.918 | 0:51 | 1199.971 | 2:54 | 2899.542 | 7200.140625 | 1.851 | 174.01 | 2026-06-02 01:14:40 |  | 2026-06-02 01:13:04
12# | A1 | 2026-06-02 01:02:10 | 35105 | VVQN283R072726 |  | C | 09-04 | 36 | 553.7996 | 749.1211 | 2642.947 | 20.05204 | 99.92748 | 7199.865 | 2399.955 | 0:52 | 1199.973 | 2:57 | 2899.744 | 7199.865 | 1.861 | 171.06 | 2026-06-02 01:14:40 |  | 2026-06-02 01:13:04
12# | A1 | 2026-06-02 01:02:10 | 35105 | VVQN283R072726 |  | C | 10-01 | 37 | 554.9924 | 749.7208 | 2643.784 | 18.01493 | 99.94494 | 7199.849 | 2399.823 | 0:52 | 1199.891 | 2:57 | 2899.645 | 7199.655 | 1.854 | 170.45 | 2026-06-02 01:14:40 |  | 2026-06-02 01:13:04
12# | A1 | 2026-06-02 01:02:10 | 35105 | VVQN283R072726 |  | B | 10-02 | 38 | 561.5457 | 760.1902 | 2692.905 | 14.37577 | 99.8606 | 7199.918 | 2399.994 | 0:53 | 1199.869 | 2:59 | 2899.515 | 7199.918 | 1.834 | 169.43 | 2026-06-02 01:14:40 |  | 2026-06-02 01:13:04
12# | A1 | 2026-06-02 01:02:10 | 35105 | VVQN283R072726 |  | C | 10-03 | 39 | 547.6097 | 741.2537 | 2679.909 | 15.04952 | 99.96455 | 7199.8125 | 2399.979 | 0:52 | 1199.916 | 2:55 | 2899.687 | 7199.8125 | 1.808 | 172.83 | 2026-06-02 01:14:40 |  | 2026-06-02 01:13:04
12# | A1 | 2026-06-02 01:02:10 | 35105 | VVQN283R072726 |  | B | 10-04 | 40 | 554.7966 | 750.4971 | 2646.064 | 14.11372 | 99.81298 | 7199.878 | 2399.951 | 0:52 | 1199.884 | 2:57 | 2899.722 | 7199.878 | 1.858 | 172.22 | 2026-06-02 01:14:40 |  | 2026-06-02 01:13:04
12# | A1 | 2026-06-02 01:02:10 | 35105 | VVQN283R072726 |  | B | 11-01 | 41 | 559.8735 | 758.7462 | 2653.369 | 16.31006 | 99.3741 | 7200.175 | 2399.936 | 0:52 | 1199.818 | 2:59 | 2899.684 | 7199.98 | 1.852 | 173 | 2026-06-02 01:14:40 |  | 2026-06-02 01:13:04
12# | A1 | 2026-06-02 01:02:10 | 35105 | VVQN283R072726 |  | B | 11-02 | 42 | 561.3879 | 761.4836 | 2697.979 | 16.38174 | 99.82804 | 7199.999 | 2399.921 | 0:53 | 1199.827 | 3:00 | 2899.66 | 7199.999 | 1.832 | 171.08 | 2026-06-02 01:14:40 |  | 2026-06-02 01:13:04
12# | A1 | 2026-06-02 01:02:10 | 35105 | VVQN283R072726 |  | C | 11-03 | 43 | 543.0737 | 736.3719 | 2687.743 | 10.42239 | 99.85087 | 7200.156 | 2399.987 | 0:51 | 1199.87 | 2:54 | 2899.628 | 7200.156 | 1.839 | 175.89 | 2026-06-02 01:14:40 |  | 2026-06-02 01:13:04
12# | A1 | 2026-06-02 01:02:10 | 35105 | VVQN283R072726 |  | C | 11-04 | 44 | 553.7573 | 749.5899 | 2641.572 | 20.09902 | 99.85848 | 7199.864 | 2399.949 | 0:52 | 1199.911 | 2:57 | 2899.665 | 7199.669 | 1.863 | 175.32 | 2026-06-02 01:14:40 |  | 2026-06-02 01:13:04
12# | A1 | 2026-06-02 01:02:10 | 35105 | VVQN283R072726 |  | C | 12-01 | 45 | 553.9513 | 748.798 | 2646.71 | 16.60232 | 99.89594 | 7199.81 | 2399.987 | 0:52 | 1199.843 | 2:56 | 2899.702 | 7199.616 | 1.861 | 175.81 | 2026-06-02 01:14:40 |  | 2026-06-02 01:13:04
12# | A1 | 2026-06-02 01:02:10 | 35105 | VVQN283R072726 |  | B | 12-02 | 46 | 553.0462 | 750.4611 | 2706.851 | 10.81246 | 99.98652 | 7200.029 | 2399.905 | 0:52 | 1199.85 | 2:57 | 2899.476 | 7200.029 | 1.838 | 172.79 | 2026-06-02 01:14:40 |  | 2026-06-02 01:13:04
12# | A1 | 2026-06-02 01:02:10 | 35105 | VVQN283R072726 |  | C | 12-03 | 47 | 553.2566 | 749.9567 | 2693.832 | 17.49444 | 99.77048 | 7199.982 | 2399.958 | 0:52 | 1199.911 | 2:57 | 2899.49 | 7200.177 | 1.841 | 175.84 | 2026-06-02 01:14:40 |  | 2026-06-02 01:13:04
12# | A1 | 2026-06-02 01:02:10 | 35105 | VVQN283R072726 |  | B | 12-04 | 48 | 558.5398 | 757.4283 | 2652.38 | 21.75687 | 99.86897 | 7199.87 | 2399.881 | 0:52 | 1199.875 | 2:59 | 2899.671 | 7199.87 | 1.857 | 175.7 | 2026-06-02 01:14:40 |  | 2026-06-02 01:13:04
12# | A1 | 2026-06-02 01:02:10 | 35105 | VVQN283R072726 |  | B | 13-01 | 49 | 556.4018 | 753.5821 | 2673.452 | 15.42366 | 99.92094 | 7199.869 | 2399.903 | 0:52 | 1199.963 | 2:58 | 2899.71 | 7199.674 | 1.827 | 174.32 | 2026-06-02 01:14:40 |  | 2026-06-02 01:13:04
12# | A1 | 2026-06-02 01:02:10 | 35105 | VVQN283R072726 |  | B | 13-02 | 50 | 557.8504 | 756.718 | 2704.026 | 18.67972 | 99.64333 | 7200.082 | 2399.91 | 0:52 | 1199.817 | 2:58 | 2899.613 | 7200.082 | 1.802 | 175.73 | 2026-06-02 01:14:40 |  | 2026-06-02 01:13:04
12# | A1 | 2026-06-02 01:02:10 | 35105 | VVQN283R072726 |  | C | 13-03 | 51 | 549.7316 | 745.405 | 2698.023 | 12.27926 | 99.88413 | 7200.126 | 2399.791 | 0:52 | 1199.955 | 2:56 | 2899.678 | 7199.933 | 1.805 | 177.56 | 2026-06-02 01:14:40 |  | 2026-06-02 01:13:04
12# | A1 | 2026-06-02 01:02:10 | 35105 | VVQN283R072726 |  | B | 13-04 | 52 | 557.2502 | 755.8057 | 2664.78125 | 9.654555 | 99.95242 | 7200.132 | 2399.843 | 0:52 | 1199.969 | 2:58 | 2899.763 | 7200.132 | 1.819 | 177.88 | 2026-06-02 01:14:40 |  | 2026-06-02 01:13:04
12# | A1 | 2026-06-02 01:02:10 | 35105 | VVQN283R072726 |  | C | 14-01 | 53 | 544.8096 | 739.3782 | 2695.522 | 14.39414 | 99.98163 | 7200.021 | 2399.845 | 0:51 | 1199.819 | 2:55 | 2899.617 | 7199.827 | 1.827 | 179.07 | 2026-06-02 01:14:40 |  | 2026-06-02 01:13:04
12# | A1 | 2026-06-02 01:02:10 | 35105 | VVQN283R072726 |  | B | 14-02 | 54 | 554.2775 | 751.3735 | 2700.391 | 15.79941 | 99.79343 | 7200.177 | 2399.84 | 0:52 | 1199.973 | 2:57 | 2899.554 | 7200.372 | 1.84 | 175.62 | 2026-06-02 01:14:40 |  | 2026-06-02 01:13:04
12# | A1 | 2026-06-02 01:02:10 | 35105 | VVQN283R072726 |  | C | 14-03 | 55 | 548.7762 | 744.265 | 2654.265 | 20.14533 | 99.92962 | 7199.952 | 2399.99 | 0:52 | 1199.912 | 2:56 | 2899.721 | 7200.146 | 1.775 | 177.73 | 2026-06-02 01:14:40 |  | 2026-06-02 01:13:04
12# | A1 | 2026-06-02 01:02:10 | 35105 | VVQN283R072726 |  | B | 14-04 | 56 | 562.0295 | 761.4571 | 2671.129 | 12.8694 | 99.89699 | 7200.173 | 2399.791 | 0:53 | 1199.805 | 2:59 | 2899.759 | 7200.173 | 1.863 | 178.69 | 2026-06-02 01:14:40 |  | 2026-06-02 01:13:04
12# | A1 | 2026-06-02 01:02:10 | 35105 | VVQN283R072726 |  | C | 15-01 | 57 | 541.1132 | 735.2689 | 2696.83 | 15.17552 | 99.82886 | 7199.99 | 2399.93 | 0:51 | 1199.9 | 2:54 | 2899.615 | 7199.41 | 1.846 | 179.88 | 2026-06-02 01:14:40 |  | 2026-06-02 01:13:04
12# | A1 | 2026-06-02 01:02:10 | 35105 | VVQN283R072726 |  | B | 15-02 | 58 | 560.0132 | 761.3898 | 2708.322 | 8.076126 | 99.96682 | 7199.837 | 2399.913 | 0:53 | 1199.849 | 3:00 | 2899.763 | 7199.837 | 1.78 | 174.24 | 2026-06-02 01:14:40 |  | 2026-06-02 01:13:04
12# | A1 | 2026-06-02 01:02:10 | 35105 | VVQN283R072726 |  | B | 15-03 | 59 | 554.487 | 751.8325 | 2705.063 | 13.63321 | 99.97224 | 7199.81 | 2399.894 | 0:52 | 1199.939 | 2:58 | 2899.618 | 7199.81 | 1.768 | 179.33 | 2026-06-02 01:14:40 |  | 2026-06-02 01:13:04
12# | A1 | 2026-06-02 01:02:10 | 35105 | VVQN283R072726 |  | B | 15-04 | 60 | 560.0007 | 759.5875 | 2682.934 | 10.9836 | 99.92348 | 7200.01 | 2399.982 | 0:53 | 1199.961 | 2:59 | 2899.69 | 7199.816 | 1.823 | 177.2 | 2026-06-02 01:14:40 |  | 2026-06-02 01:13:04
12# | A1 | 2026-06-02 01:02:10 | 35105 | VVQN283R072726 |  | C | 16-01 | 61 | 551.1889 | 747.4716 | 2711.567 | 5.871204 | 99.97476 | 7199.881 | 2399.927 | 0:52 | 1199.481 | 2:56 | 2899.529 | 7199.687 | 1.867 | 178.71 | 2026-06-02 01:14:40 |  | 2026-06-02 01:13:04
12# | A1 | 2026-06-02 01:02:10 | 35105 | VVQN283R072726 |  | B | 16-02 | 62 | 556.2375 | 755.2841 | 2716.643 | 18.35125 | 99.86452 | 7200.176 | 2399.893 | 0:52 | 1199.832 | 2:58 | 2899.617 | 7200.176 | 1.835 | 178.56 | 2026-06-02 01:14:40 |  | 2026-06-02 01:13:04
12# | A1 | 2026-06-02 01:02:10 | 35105 | VVQN283R072726 |  | B | 16-03 | 63 | 560.4379 | 761.4173 | 2708.172 | 11.71702 | 99.84081 | 7199.871 | 2399.978 | 0:53 | 1199.819 | 2:59 | 2899.611 | 7200.066 | 1.825 | 181.68 | 2026-06-02 01:14:40 |  | 2026-06-02 01:13:04
12# | A1 | 2026-06-02 01:02:10 | 35105 | VVQN283R072726 |  | C | 16-04 | 64 | 544.1816 | 738.3619 | 2707.989 | 11.33625 | 99.95093 | 7200.153 | 2399.892 | 0:51 | 1199.918 | 2:54 | 2899.606 | 7200.153 | 1.865 | 181.45 | 2026-06-02 01:14:40 |  | 2026-06-02 01:13:04

## Parameter
Serial Number | Slot | [35105] Parameter
1 | R
2 | S | 【810< Capacitance <=840】【2500< BeginVoltageSD <=2900】【-1< ChargeEndCurrent <=45】【1< ESR <=2.35】【100< OCV <=400】
3 | A | 【780< Capacitance <=810】【2500< BeginVoltageSD <=2900】【-1< ChargeEndCurrent <=45】【1< ESR <=2.35】【100< OCV <=400】
4 | B | 【750< Capacitance <=780】【2500< BeginVoltageSD <=2900】【-1< ChargeEndCurrent <=45】【1< ESR <=2.35】【100< OCV <=400】
5 | C | 【720< Capacitance <=750】【2500< BeginVoltageSD <=2900】【-1< ChargeEndCurrent <=45】【1< ESR <=2.35】【100< OCV <=400】
6 | D | 【700< Capacitance <=720】【2500< BeginVoltageSD <=2900】【-1< ChargeEndCurrent <=45】【1< ESR <=2.35】【100< OCV <=400】
7 | SD NG | 【BeginVoltageSD<=2500¦¦ BeginVoltageSD>2900】
8 | NG