## Data
DevName | SortNum | StartTime | WorkflowCode | LotNo | Barcode | Slot | Position | Channel | Capacity(mAh) | Capacitance(F) | BeginVoltageSD(mV) | ChargeEndCurrent(mA) | EndVoltage(mV) | EndCurrent(mA) | DischargeVoltage1(mV) | DischargeVoltage1_Time(Min:Sec) | DischargeVoltage2(mV) | DischargeVoltage2_Time(Min:Sec) | DischargeBeginVoltage(mV) | DischargeBeginCurrent(mA) | ESR(mΩ) | OCV(mV) | ESRTime | NGInfo | EndTime
12# | A2 | 2026-06-02 01:10:45 | 35105 | VVQN283R072726 |  | B | 01-01 | 1 | 556.3219 | 753.7529 | 2681.732 | 11.87579 | 99.97624 | 7200 | 2399.793 | 0:52 | 1199.902 | 2:58 | 2899.72 | 7200 | 1.85 | 152.59 | 2026-06-02 01:23:09 |  | 2026-06-02 01:21:34
12# | A2 | 2026-06-02 01:10:45 | 35105 | VVQN283R072726 |  | B | 01-02 | 2 | 557.4977 | 756.2837 | 2683.379 | 16.68959 | 99.97723 | 7199.998 | 2399.888 | 0:52 | 1199.939 | 2:58 | 2899.823 | 7199.998 | 1.833 | 151.26 | 2026-06-02 01:23:09 |  | 2026-06-02 01:21:34
12# | A2 | 2026-06-02 01:10:45 | 35105 | VVQN283R072726 |  | B | 01-03 | 3 | 558.9091 | 759.3132 | 2697.532 | 17.37632 | 99.81145 | 7199.963 | 2399.997 | 0:52 | 1199.873 | 2:59 | 2899.89 | 7200.15625 | 1.829 | 151.88 | 2026-06-02 01:23:09 |  | 2026-06-02 01:21:34
12# | A2 | 2026-06-02 01:10:45 | 35105 | VVQN283R072726 |  | B | 01-04 | 4 | 559.3784 | 755.6649 | 2666.162 | 17.12098 | 99.93694 | 7199.827 | 2399.936 | 0:52 | 1199.899 | 2:58 | 2899.88 | 7199.633 | 1.843 | 151.58 | 2026-06-02 01:23:09 |  | 2026-06-02 01:21:34
12# | A2 | 2026-06-02 01:10:45 | 35105 | VVQN283R072726 |  | B | 02-01 | 5 | 559.7974 | 759.2939 | 2693.211 | 13.85914 | 99.98438 | 7200.044 | 2399.833 | 0:53 | 1199.967 | 2:59 | 2899.777 | 7200.044 | 1.802 | 151.82 | 2026-06-02 01:23:09 |  | 2026-06-02 01:21:34
12# | A2 | 2026-06-02 01:10:45 | 35105 | VVQN283R072726 |  | B | 02-02 | 6 | 557.6433 | 755.2199 | 2686.209 | 15.72317 | 99.89514 | 7199.94 | 2399.821 | 0:52 | 1199.86 | 2:58 | 2899.592 | 7199.94 | 1.793 | 152.83 | 2026-06-02 01:23:09 |  | 2026-06-02 01:21:34
12# | A2 | 2026-06-02 01:10:45 | 35105 | VVQN283R072726 |  | C | 02-03 | 7 | 553.0603 | 749.6422 | 2698.529 | 13.2497 | 99.7998 | 7199.926 | 2399.95 | 0:52 | 1199.793 | 2:57 | 2899.6 | 7200.315 | 1.863 | 155.95 | 2026-06-02 01:23:09 |  | 2026-06-02 01:21:34
12# | A2 | 2026-06-02 01:10:45 | 35105 | VVQN283R072726 |  | B | 02-04 | 8 | 555.8282 | 752.7397 | 2686.427 | 12.53847 | 99.79452 | 7200.003 | 2399.956 | 0:52 | 1199.368 | 2:58 | 2899.714 | 7200.003 | 1.845 | 154.34 | 2026-06-02 01:23:09 |  | 2026-06-02 01:21:34
12# | A2 | 2026-06-02 01:10:45 | 35105 | VVQN283R072726 |  | B | 03-01 | 9 | 554.167 | 751.4012 | 2695.164 | 14.7226 | 99.97787 | 7200.143 | 2399.916 | 0:52 | 1199.906 | 2:57 | 2899.787 | 7199.948 | 1.824 | 155.59 | 2026-06-02 01:23:09 |  | 2026-06-02 01:21:34
12# | A2 | 2026-06-02 01:10:45 | 35105 | VVQN283R072726 |  | B | 03-02 | 10 | 554.3592 | 750.6708 | 2679.983 | 10.77396 | 99.80477 | 7200.015625 | 2399.956 | 0:52 | 1199.933 | 2:57 | 2899.753 | 7200.015625 | 1.847 | 156.08 | 2026-06-02 01:23:09 |  | 2026-06-02 01:21:34
12# | A2 | 2026-06-02 01:10:45 | 35105 | VVQN283R072726 |  | B | 03-03 | 11 | 560.5225 | 760.2761 | 2687.603 | 16.0918 | 99.93932 | 7200.161 | 2399.99 | 0:53 | 1199.903 | 2:59 | 2899.751 | 7200.161 | 1.82 | 156.46 | 2026-06-02 01:23:09 |  | 2026-06-02 01:21:34
12# | A2 | 2026-06-02 01:10:45 | 35105 | VVQN283R072726 |  | B | 03-04 | 12 | 557.1748 | 756.2162 | 2685.368 | 11.95262 | 99.85234 | 7199.908 | 2399.813 | 0:52 | 1199.99 | 2:58 | 2899.827 | 7199.714 | 1.818 | 158.25 | 2026-06-02 01:23:09 |  | 2026-06-02 01:21:34
12# | A2 | 2026-06-02 01:10:45 | 35105 | VVQN283R072726 |  | B | 04-01 | 13 | 558.5956 | 756.0012 | 2691.076 | 14.80103 | 99.81669 | 7199.866 | 2399.972 | 0:52 | 1199.873 | 2:58 | 2899.872 | 7199.866 | 1.821 | 157.64 | 2026-06-02 01:23:09 |  | 2026-06-02 01:21:34
12# | A2 | 2026-06-02 01:10:45 | 35105 | VVQN283R072726 |  | B | 04-02 | 14 | 557.6945 | 757.2699 | 2686.669 | 15.64628 | 99.86938 | 7200.136 | 2399.873 | 0:52 | 1199.894 | 2:59 | 2899.855 | 7200.136 | 1.8 | 158.26 | 2026-06-02 01:23:09 |  | 2026-06-02 01:21:34
12# | A2 | 2026-06-02 01:10:45 | 35105 | VVQN283R072726 |  | B | 04-03 | 15 | 558.9362 | 758.954 | 2686.057 | 14.99445 | 99.99564 | 7199.955 | 2399.792 | 0:52 | 1199.898 | 2:59 | 2899.854 | 7199.955 | 1.863 | 159.99 | 2026-06-02 01:23:09 |  | 2026-06-02 01:21:34
12# | A2 | 2026-06-02 01:10:45 | 35105 | VVQN283R072726 |  | B | 04-04 | 16 | 558.0475 | 755.856 | 2681.538 | 11.45881 | 99.97861 | 7200.149 | 2399.917 | 0:52 | 1199.788 | 2:58 | 2899.821 | 7200.149 | 1.847 | 159.95 | 2026-06-02 01:23:09 |  | 2026-06-02 01:21:34
12# | A2 | 2026-06-02 01:10:45 | 35105 | VVQN283R072726 |  | C | 05-01 | 17 | 550.7504 | 747.573 | 2714.35 | 7.789828 | 99.94361 | 7199.875 | 2399.792 | 0:52 | 1199.991 | 2:57 | 2899.833 | 7199.487 | 1.821 | 160.9 | 2026-06-02 01:23:09 |  | 2026-06-02 01:21:34
12# | A2 | 2026-06-02 01:10:45 | 35105 | VVQN283R072726 |  | B | 05-02 | 18 | 562.567 | 762.5252 | 2708.086 | 16.08297 | 99.77831 | 7200.089 | 2399.888 | 0:53 | 1199.831 | 3:00 | 2899.7 | 7200.089 | 1.815 | 159.68 | 2026-06-02 01:23:09 |  | 2026-06-02 01:21:34
12# | A2 | 2026-06-02 01:10:45 | 35105 | VVQN283R072726 |  | B | 05-03 | 19 | 561.6597 | 761.0135 | 2676.436 | 14.48586 | 99.55228 | 7200.049 | 2399.962 | 0:53 | 1199.818 | 2:59 | 2899.783 | 7200.049 | 1.848 | 160.54 | 2026-06-02 01:23:09 |  | 2026-06-02 01:21:34
12# | A2 | 2026-06-02 01:10:45 | 35105 | VVQN283R072726 |  | B | 05-04 | 20 | 559.7918 | 758.8515625 | 2686.01 | 16.90738 | 99.80784 | 7199.998 | 2399.835 | 0:52 | 1199.895 | 2:59 | 2899.845 | 7199.998 | 1.835 | 162.4 | 2026-06-02 01:23:09 |  | 2026-06-02 01:21:34
12# | A2 | 2026-06-02 01:10:45 | 35105 | VVQN283R072726 |  | C | 06-01 | 21 | 550.6918 | 746.9392 | 2711.685 | 16.68663 | 99.81013 | 7200.102 | 2399.976 | 0:52 | 1199.977 | 2:56 | 2899.666 | 7200.102 | 1.845 | 163.2 | 2026-06-02 01:23:09 |  | 2026-06-02 01:21:34
12# | A2 | 2026-06-02 01:10:45 | 35105 | VVQN283R072726 |  | B | 06-02 | 22 | 556.2032 | 752.3301 | 2679.658 | 13.75049 | 99.9109 | 7199.939 | 2399.899 | 0:52 | 1199.827 | 2:57 | 2899.62 | 7200.133 | 1.856 | 162.84 | 2026-06-02 01:23:09 |  | 2026-06-02 01:21:34
12# | A2 | 2026-06-02 01:10:45 | 35105 | VVQN283R072726 |  | B | 06-03 | 23 | 560.4349 | 761.2161 | 2683.289 | 13.7809 | 99.84222 | 7200.09 | 2399.427 | 0:52 | 1199.916 | 2:59 | 2899.692 | 7200.09 | 1.878 | 163.9 | 2026-06-02 01:23:09 |  | 2026-06-02 01:21:34
12# | A2 | 2026-06-02 01:10:45 | 35105 | VVQN283R072726 |  | B | 06-04 | 24 | 560.4928 | 759.777 | 2686.088 | 9.093369 | 99.93281 | 7200.139 | 2399.977 | 0:53 | 1199.968 | 2:59 | 2899.848 | 7200.139 | 1.821 | 164.12 | 2026-06-02 01:23:09 |  | 2026-06-02 01:21:34
12# | A2 | 2026-06-02 01:10:45 | 35105 | VVQN283R072726 |  | B | 07-01 | 25 | 558.7222 | 758.6958 | 2701.851 | 17.65565 | 99.83367 | 7199.952 | 2399.988 | 0:52 | 1199.866 | 2:59 | 2899.587 | 7199.952 | 1.842 | 166.07 | 2026-06-02 01:23:09 |  | 2026-06-02 01:21:34
12# | A2 | 2026-06-02 01:10:45 | 35105 | VVQN283R072726 |  | B | 07-02 | 26 | 560.1418 | 759.845 | 2705.951 | 21.4566 | 99.84739 | 7199.948 | 2399.938 | 0:53 | 1199.794 | 2:59 | 2899.76 | 7199.948 | 1.8 | 162.4 | 2026-06-02 01:23:09 |  | 2026-06-02 01:21:34
12# | A2 | 2026-06-02 01:10:45 | 35105 | VVQN283R072726 |  | B | 07-03 | 27 | 560.312 | 759.9015 | 2671.458 | 17.46395 | 99.94335 | 7200.027 | 2399.916 | 0:53 | 1199.819 | 2:59 | 2899.638 | 7200.22 | 1.839 | 164.96 | 2026-06-02 01:23:09 |  | 2026-06-02 01:21:34
12# | A2 | 2026-06-02 01:10:45 | 35105 | VVQN283R072726 |  | B | 07-04 | 28 | 557.2986 | 755.783 | 2688.278 | 22.44824 | 99.83311 | 7200.113 | 2399.976 | 0:52 | 1199.994 | 2:58 | 2899.721 | 7199.917 | 1.831 | 167.26 | 2026-06-02 01:23:09 |  | 2026-06-02 01:21:34
12# | A2 | 2026-06-02 01:10:45 | 35105 | VVQN283R072726 |  | C | 08-01 | 29 | 542.6221 | 736.4505 | 2717.028 | 8.849965 | 99.95512 | 7200.135 | 2399.858 | 0:51 | 1199.95 | 2:54 | 2899.846 | 7200.135 | 1.828 | 168.59 | 2026-06-02 01:23:09 |  | 2026-06-02 01:21:34
12# | A2 | 2026-06-02 01:10:45 | 35105 | VVQN283R072726 |  | C | 08-02 | 30 | 544.296 | 739.1556 | 2708.817 | 11.56607 | 99.91212 | 7199.815 | 2399.923 | 0:51 | 1199.853 | 2:55 | 2899.616 | 7200.01 | 1.834 | 168.01 | 2026-06-02 01:23:09 |  | 2026-06-02 01:21:34
12# | A2 | 2026-06-02 01:10:45 | 35105 | VVQN283R072726 |  | B | 08-03 | 31 | 555.6987 | 751.85 | 2673.751 | 15.7531 | 99.82376 | 7199.854 | 2399.963 | 0:52 | 1199.761 | 2:58 | 2899.693 | 7199.854 | 1.807 | 167.56 | 2026-06-02 01:23:09 |  | 2026-06-02 01:21:34
12# | A2 | 2026-06-02 01:10:45 | 35105 | VVQN283R072726 |  | B | 08-04 | 32 | 559.4156 | 758.1378 | 2695.51 | 8.362125 | 99.94568 | 7200.072 | 2399.991 | 0:52 | 1199.954 | 2:59 | 2899.821 | 7200.072 | 1.846 | 167.79 | 2026-06-02 01:23:09 |  | 2026-06-02 01:21:34
12# | A2 | 2026-06-02 01:10:45 | 35105 | VVQN283R072726 |  | C | 09-01 | 33 | 543.9005 | 738.9838 | 2716.246 | 11.55033 | 99.97662 | 7199.954 | 2399.998 | 0:51 | 1199.83 | 2:55 | 2899.767 | 7199.954 | 1.823 | 170.17 | 2026-06-02 01:23:09 |  | 2026-06-02 01:21:34
12# | A2 | 2026-06-02 01:10:45 | 35105 | VVQN283R072726 |  | C | 09-02 | 34 | 551.8822 | 748.623 | 2696.514 | 15.64477 | 99.84827 | 7200.159 | 2399.895 | 0:52 | 1199.922 | 2:57 | 2899.716 | 7200.159 | 1.837 | 168.5 | 2026-06-02 01:23:09 |  | 2026-06-02 01:21:34
12# | A2 | 2026-06-02 01:10:45 | 35105 | VVQN283R072726 |  | B | 09-03 | 35 | 553.2161 | 750.3474 | 2676.496 | 14.59127 | 99.90824 | 7199.924 | 2399.803 | 0:52 | 1199.987 | 2:57 | 2899.762 | 7199.924 | 1.816 | 169.69 | 2026-06-02 01:23:09 |  | 2026-06-02 01:21:34
12# | A2 | 2026-06-02 01:10:45 | 35105 | VVQN283R072726 |  | B | 09-04 | 36 | 559.689 | 759.4047 | 2703.548 | 10.41211 | 99.45435 | 7199.988 | 2399.926 | 0:52 | 1199.99 | 2:59 | 2899.697 | 7199.988 | 1.833 | 169.18 | 2026-06-02 01:23:09 |  | 2026-06-02 01:21:34
12# | A2 | 2026-06-02 01:10:45 | 35105 | VVQN283R072726 |  | B | 10-01 | 37 | 556.4139 | 754.6071 | 2704.777 | 8.628304 | 99.89125 | 7199.947 | 2399.933 | 0:52 | 1199.902 | 2:58 | 2899.609 | 7199.947 | 1.809 | 168.42 | 2026-06-02 01:23:09 |  | 2026-06-02 01:21:34
12# | A2 | 2026-06-02 01:10:45 | 35105 | VVQN283R072726 |  | B | 10-02 | 38 | 555.5027 | 752.5608 | 2698.173 | 16.39934 | 99.85506 | 7199.854 | 2399.843 | 0:52 | 1199.932 | 2:58 | 2899.859 | 7200.048 | 1.855 | 170.12 | 2026-06-02 01:23:09 |  | 2026-06-02 01:21:34
12# | A2 | 2026-06-02 01:10:45 | 35105 | VVQN283R072726 |  | C | 10-03 | 39 | 546.5316 | 741.477 | 2678.065 | 13.83879 | 99.84863 | 7199.890625 | 2399.896 | 0:51 | 1199.881 | 2:55 | 2899.708 | 7200.084 | 1.869 | 177.07 | 2026-06-02 01:23:09 |  | 2026-06-02 01:21:34
12# | A2 | 2026-06-02 01:10:45 | 35105 | VVQN283R072726 |  | C | 10-04 | 40 | 544.1252 | 739.0414 | 2713.458 | 9.444637 | 99.8694 | 7200.176 | 2399.938 | 0:51 | 1199.953125 | 2:54 | 2899.764 | 7199.981 | 1.808 | 172.34 | 2026-06-02 01:23:09 |  | 2026-06-02 01:21:34
12# | A2 | 2026-06-02 01:10:45 | 35105 | VVQN283R072726 |  | C | 11-01 | 41 | 542.5343 | 737.595 | 2716.414 | 16.75628 | 99.94936 | 7199.951 | 2399.756 | 0:51 | 1199.857 | 2:54 | 2899.608 | 7199.756 | 1.818 | 172.84 | 2026-06-02 01:23:09 |  | 2026-06-02 01:21:34
12# | A2 | 2026-06-02 01:10:45 | 35105 | VVQN283R072726 |  | B | 11-02 | 42 | 554.0024 | 750.1974 | 2693.151 | 10.93847 | 99.90695 | 7199.952 | 2399.817 | 0:52 | 1199.91 | 2:57 | 2899.76 | 7200.147 | 1.838 | 173.34 | 2026-06-02 01:23:09 |  | 2026-06-02 01:21:34
12# | A2 | 2026-06-02 01:10:45 | 35105 | VVQN283R072726 |  | C | 11-03 | 43 | 553.0390625 | 746.991 | 2652.182 | 17.43711 | 99.83239 | 7199.989 | 2399.943 | 0:51 | 1199.95 | 2:56 | 2899.852 | 7200.184 | 1.856 | 175.61 | 2026-06-02 01:23:09 |  | 2026-06-02 01:21:34
12# | A2 | 2026-06-02 01:10:45 | 35105 | VVQN283R072726 |  | C | 11-04 | 44 | 552.1507 | 748.1393 | 2684.263 | 20.26736 | 99.94202 | 7200.14 | 2399.867 | 0:52 | 1199.814 | 2:56 | 2899.818 | 7200.14 | 1.843 | 173.53 | 2026-06-02 01:23:09 |  | 2026-06-02 01:21:34
12# | A2 | 2026-06-02 01:10:45 | 35105 | VVQN283R072726 |  | B | 12-01 | 45 | 557.4511 | 756.4757 | 2699.253 | 15.59363 | 99.80605 | 7200.119 | 2399.929 | 0:52 | 1199.874 | 2:58 | 2899.758 | 7199.924 | 1.801 | 173.13 | 2026-06-02 01:23:09 |  | 2026-06-02 01:21:34
12# | A2 | 2026-06-02 01:10:45 | 35105 | VVQN283R072726 |  | B | 12-02 | 46 | 558.7659 | 757.3726 | 2696.265 | 14.31139 | 99.908 | 7200.077 | 2399.906 | 0:52 | 1199.805 | 2:59 | 2899.646 | 7200.077 | 1.825 | 172.56 | 2026-06-02 01:23:09 |  | 2026-06-02 01:21:34
12# | A2 | 2026-06-02 01:10:45 | 35105 | VVQN283R072726 |  | B | 12-03 | 47 | 555.6107 | 754.1425 | 2675.66 | 13.93311 | 99.79229 | 7199.907 | 2399.83 | 0:52 | 1199.926 | 2:58 | 2899.745 | 7199.907 | 1.842 | 175.53 | 2026-06-02 01:23:09 |  | 2026-06-02 01:21:34
12# | A2 | 2026-06-02 01:10:45 | 35105 | VVQN283R072726 |  | B | 12-04 | 48 | 564.3419 | 765.3914 | 2698.248 | 15.17309 | 99.97756 | 7199.923 | 2399.906 | 0:53 | 1199.847 | 3:01 | 2899.799 | 7199.923 | 1.818 | 171.61 | 2026-06-02 01:23:09 |  | 2026-06-02 01:21:34
12# | A2 | 2026-06-02 01:10:45 | 35105 | VVQN283R072726 |  | B | 13-01 | 49 | 558.5877 | 757.9089 | 2684.059 | 14.72639 | 99.99693 | 7200.177 | 2399.646 | 0:52 | 1199.903 | 2:59 | 2899.787 | 7200.177 | 1.836 | 176.77 | 2026-06-02 01:23:09 |  | 2026-06-02 01:21:34
12# | A2 | 2026-06-02 01:10:45 | 35105 | VVQN283R072726 |  | B | 13-02 | 50 | 556.2635 | 754.2981 | 2682.424 | 18.54646 | 99.88065 | 7200.149 | 2399.892 | 0:52 | 1199.928 | 2:58 | 2899.797 | 7200.149 | 1.852 | 178.63 | 2026-06-02 01:23:09 |  | 2026-06-02 01:21:34
12# | A2 | 2026-06-02 01:10:45 | 35105 | VVQN283R072726 |  | B | 13-03 | 51 | 558.0952 | 757.4335 | 2681.654 | 14.71022 | 99.81223 | 7199.861 | 2399.917 | 0:53 | 1199.987 | 2:59 | 2899.755 | 7200.056 | 1.826 | 174.06 | 2026-06-02 01:23:09 |  | 2026-06-02 01:21:34
12# | A2 | 2026-06-02 01:10:45 | 35105 | VVQN283R072726 |  | B | 13-04 | 52 | 560.5005 | 761.3815 | 2705.077 | 15.18045 | 99.81904 | 7200.059 | 2399.938 | 0:53 | 1199.89 | 3:00 | 2899.614 | 7200.059 | 1.832 | 176.54 | 2026-06-02 01:23:09 |  | 2026-06-02 01:21:34
12# | A2 | 2026-06-02 01:10:45 | 35105 | VVQN283R072726 |  | B | 14-01 | 53 | 561.9876 | 762.7783 | 2681.542 | 14.63059 | 99.96463 | 7199.893 | 2399.909 | 0:53 | 1199.915 | 3:00 | 2899.703 | 7199.893 | 1.876 | 175.41 | 2026-06-02 01:23:09 |  | 2026-06-02 01:21:34
12# | A2 | 2026-06-02 01:10:45 | 35105 | VVQN283R072726 |  | C | 14-02 | 54 | 543.8812 | 739.1148 | 2711.935 | 15.15023 | 99.89944 | 7199.831 | 2399.991 | 0:51 | 1199.833 | 2:55 | 2899.632 | 7200.026 | 1.842 | 178.45 | 2026-06-02 01:23:09 |  | 2026-06-02 01:21:34
12# | A2 | 2026-06-02 01:10:45 | 35105 | VVQN283R072726 |  | B | 14-03 | 55 | 561.252 | 760.4061 | 2673.761 | 20.29613 | 99.80737 | 7199.897 | 2399.839 | 0:53 | 1199.85 | 2:59 | 2899.675 | 7200.285 | 1.825 | 176.85 | 2026-06-02 01:23:09 |  | 2026-06-02 01:21:34
12# | A2 | 2026-06-02 01:10:45 | 35105 | VVQN283R072726 |  | C | 14-04 | 56 | 553.5432 | 749.8777 | 2691.492 | 18.13641 | 99.88569 | 7199.886 | 2399.971 | 0:52 | 1199.996 | 2:57 | 2899.615 | 7199.886 | 1.86 | 177.08 | 2026-06-02 01:23:09 |  | 2026-06-02 01:21:34
12# | A2 | 2026-06-02 01:10:45 | 35105 | VVQN283R072726 |  | B | 15-01 | 57 | 555.3524 | 753.6564 | 2679.906 | 14.34795 | 99.8191 | 7200.108 | 2399.958 | 0:52 | 1199.849 | 2:58 | 2899.721 | 7200.108 | 1.854 | 179.62 | 2026-06-02 01:23:09 |  | 2026-06-02 01:21:34
12# | A2 | 2026-06-02 01:10:45 | 35105 | VVQN283R072726 |  | C | 15-02 | 58 | 548.9777 | 743.4782 | 2701.986 | 18.22919 | 99.83381 | 7199.865 | 2399.96875 | 0:51 | 1199.972 | 2:55 | 2899.578 | 7200.059 | 1.871 | 182.98 | 2026-06-02 01:23:09 |  | 2026-06-02 01:21:34
12# | A2 | 2026-06-02 01:10:45 | 35105 | VVQN283R072726 |  | C | 15-03 | 59 | 551.1057 | 746.0646 | 2686.721 | 10.58426 | 99.99632 | 7199.918 | 2399.791 | 0:52 | 1199.912 | 2:56 | 2899.714 | 7199.918 | 1.834 | 178.41 | 2026-06-02 01:23:09 |  | 2026-06-02 01:21:34
12# | A2 | 2026-06-02 01:10:45 | 35105 | VVQN283R072726 |  | C | 15-04 | 60 | 544.3091 | 739.2559 | 2717.395 | 12.68324 | 99.97511 | 7199.91 | 2399.926 | 0:51 | 1199.642 | 2:55 | 2899.822 | 7199.91 | 1.83 | 179.76 | 2026-06-02 01:23:09 |  | 2026-06-02 01:21:34
12# | A2 | 2026-06-02 01:10:45 | 35105 | VVQN283R072726 |  | B | 16-01 | 61 | 557.4234 | 756.0273 | 2682.378 | 14.05236 | 99.59819 | 7200.122 | 2399.936 | 0:52 | 1199.931 | 2:58 | 2899.575 | 7200.122 | 1.853 | 179.26 | 2026-06-02 01:23:09 |  | 2026-06-02 01:21:34
12# | A2 | 2026-06-02 01:10:45 | 35105 | VVQN283R072726 |  | B | 16-02 | 62 | 556.5211 | 756.3085 | 2703.097 | 10.00188 | 99.85815 | 7200.091 | 2399.94 | 0:52 | 1199.958 | 2:58 | 2899.783 | 7200.286 | 1.852 | 180.96 | 2026-06-02 01:23:09 |  | 2026-06-02 01:21:34
12# | A2 | 2026-06-02 01:10:45 | 35105 | VVQN283R072726 |  | B | 16-03 | 63 | 553.2653 | 750.9594 | 2696.573 | 16.41556 | 99.82371 | 7200.095 | 2399.832 | 0:52 | 1199.911 | 2:57 | 2899.746 | 7200.29 | 1.85 | 179.8 | 2026-06-02 01:23:09 |  | 2026-06-02 01:21:34
12# | A2 | 2026-06-02 01:10:45 | 35105 | VVQN283R072726 |  | B | 16-04 | 64 | 563.2087 | 765.2326 | 2706.96 | 18.64585 | 99.86093 | 7199.984375 | 2399.843 | 0:53 | 1199.834 | 3:00 | 2899.705 | 7199.984375 | 1.822 | 178.7 | 2026-06-02 01:23:09 |  | 2026-06-02 01:21:34

## Parameter
Serial Number | Slot | [35105] Parameter
1 | R
2 | S | 【810< Capacitance <=840】【2500< BeginVoltageSD <=2900】【-1< ChargeEndCurrent <=45】【1< ESR <=2.35】【100< OCV <=400】
3 | A | 【780< Capacitance <=810】【2500< BeginVoltageSD <=2900】【-1< ChargeEndCurrent <=45】【1< ESR <=2.35】【100< OCV <=400】
4 | B | 【750< Capacitance <=780】【2500< BeginVoltageSD <=2900】【-1< ChargeEndCurrent <=45】【1< ESR <=2.35】【100< OCV <=400】
5 | C | 【720< Capacitance <=750】【2500< BeginVoltageSD <=2900】【-1< ChargeEndCurrent <=45】【1< ESR <=2.35】【100< OCV <=400】
6 | D | 【700< Capacitance <=720】【2500< BeginVoltageSD <=2900】【-1< ChargeEndCurrent <=45】【1< ESR <=2.35】【100< OCV <=400】
7 | SD NG | 【BeginVoltageSD<=2500¦¦ BeginVoltageSD>2900】
8 | NG