## Data
DevName | SortNum | StartTime | WorkflowCode | LotNo | Barcode | Slot | Position | Channel | Capacity(mAh) | Capacitance(F) | BeginVoltageSD(mV) | ChargeEndCurrent(mA) | EndVoltage(mV) | EndCurrent(mA) | DischargeVoltage1(mV) | DischargeVoltage1_Time(Min:Sec) | DischargeVoltage2(mV) | DischargeVoltage2_Time(Min:Sec) | DischargeBeginVoltage(mV) | DischargeBeginCurrent(mA) | ESR(mΩ) | OCV(mV) | ESRTime | NGInfo | EndTime
12# | A1 | 2026-06-02 01:24:17 | 35105 | VVQN283R072726 |  | B | 01-01 | 1 | 554.8057 | 751.3383 | 2691.693 | 15.383 | 99.96821 | 7199.998 | 2399.852 | 0:52 | 1199.977 | 2:57 | 2899.711 | 7199.803 | 1.825 | 149.48 | 2026-06-02 01:36:45 |  | 2026-06-02 01:35:10
12# | A1 | 2026-06-02 01:24:17 | 35105 | VVQN283R072726 |  | B | 01-02 | 2 | 558.1396 | 755.3428 | 2678.897 | 12.60653 | 99.80316 | 7200.15 | 2399.97 | 0:52 | 1199.892 | 2:58 | 2899.702 | 7200.15 | 1.821 | 149.99 | 2026-06-02 01:36:45 |  | 2026-06-02 01:35:10
12# | A1 | 2026-06-02 01:24:17 | 35105 | VVQN283R072726 |  | B | 01-03 | 3 | 557.2047 | 755.8826 | 2682.873 | 13.70376 | 99.97504 | 7199.984 | 2399.885 | 0:52 | 1199.844 | 2:58 | 2899.681 | 7200.372 | 1.826 | 150.45 | 2026-06-02 01:36:45 |  | 2026-06-02 01:35:10
12# | A1 | 2026-06-02 01:24:17 | 35105 | VVQN283R072726 |  | B | 01-04 | 4 | 557.892 | 756.8937 | 2660.737 | 16.53056 | 99.98432 | 7200.155 | 2399.914 | 0:52 | 1199.983 | 2:58 | 2899.576 | 7200.155 | 1.841 | 152.11 | 2026-06-02 01:36:45 |  | 2026-06-02 01:35:10
12# | A1 | 2026-06-02 01:24:17 | 35105 | VVQN283R072726 |  | B | 02-01 | 5 | 561.183 | 760.2888 | 2688.864 | 14.26236 | 99.86512 | 7200.116 | 2399.91 | 0:53 | 1199.993 | 2:59 | 2899.601 | 7199.923 | 1.811 | 151.29 | 2026-06-02 01:36:45 |  | 2026-06-02 01:35:10
12# | A1 | 2026-06-02 01:24:17 | 35105 | VVQN283R072726 |  | B | 02-02 | 6 | 558.1143 | 756.6619 | 2670.824 | 15.70864 | 99.95528 | 7199.875 | 2399.955 | 0:52 | 1199.798 | 2:58 | 2899.507 | 7200.07 | 1.791 | 152.39 | 2026-06-02 01:36:45 |  | 2026-06-02 01:35:10
12# | A1 | 2026-06-02 01:24:17 | 35105 | VVQN283R072726 |  | B | 02-03 | 7 | 558.5876 | 757.0483 | 2681.99 | 10.04954 | 99.89008 | 7200.046 | 2399.788 | 0:52 | 1199.901 | 2:59 | 2899.697 | 7200.24 | 1.787 | 152.88 | 2026-06-02 01:36:45 |  | 2026-06-02 01:35:10
12# | A1 | 2026-06-02 01:24:17 | 35105 | VVQN283R072726 |  | B | 02-04 | 8 | 561.2314 | 760.601 | 2653.858 | 21.58423 | 99.90685 | 7199.839 | 2399.94 | 0:52 | 1199.936 | 2:59 | 2899.49 | 7199.839 | 1.817 | 154.34 | 2026-06-02 01:36:45 |  | 2026-06-02 01:35:10
12# | A1 | 2026-06-02 01:24:17 | 35105 | VVQN283R072726 |  | B | 03-01 | 9 | 560.3378 | 759.6907 | 2692.959 | 15.85212 | 99.90215 | 7200.152 | 2399.955 | 0:53 | 1199.997 | 2:59 | 2899.698 | 7200.152 | 1.805 | 153.75 | 2026-06-02 01:36:45 |  | 2026-06-02 01:35:10
12# | A1 | 2026-06-02 01:24:17 | 35105 | VVQN283R072726 |  | C | 03-02 | 10 | 553.8061 | 749.9227 | 2664.196 | 14.44907 | 99.85712 | 7199.912 | 2399.975 | 0:52 | 1199.876 | 2:57 | 2899.626 | 7199.717 | 1.878 | 156.67 | 2026-06-02 01:36:45 |  | 2026-06-02 01:35:10
12# | A1 | 2026-06-02 01:24:17 | 35105 | VVQN283R072726 |  | B | 03-03 | 11 | 557.2668 | 755.2509 | 2658.238 | 18.96311 | 99.85779 | 7200.167 | 2399.85 | 0:52 | 1199.919 | 2:58 | 2899.732 | 7200.555 | 1.808 | 156.47 | 2026-06-02 01:36:45 |  | 2026-06-02 01:35:10
12# | A1 | 2026-06-02 01:24:17 | 35105 | VVQN283R072726 |  | B | 03-04 | 12 | 557.5922 | 754.5934 | 2645.907 | 20.82416 | 99.89965 | 7199.977 | 2399.979 | 0:52 | 1199.988 | 2:58 | 2899.7 | 7199.977 | 1.843 | 157.82 | 2026-06-02 01:36:45 |  | 2026-06-02 01:35:10
12# | A1 | 2026-06-02 01:24:17 | 35105 | VVQN283R072726 |  | B | 04-01 | 13 | 559.1328 | 758.0768 | 2684.538 | 17.81541 | 99.93195 | 7199.989 | 2399.971 | 0:52 | 1199.918 | 2:59 | 2899.665 | 7199.794 | 1.825 | 157.39 | 2026-06-02 01:36:45 |  | 2026-06-02 01:35:10
12# | A1 | 2026-06-02 01:24:17 | 35105 | VVQN283R072726 |  | C | 04-02 | 14 | 550.4326 | 745.203 | 2664.526 | 14.78412 | 99.9542 | 7200.145 | 2399.923 | 0:52 | 1199.953 | 2:56 | 2899.671 | 7200.145 | 1.843 | 159.68 | 2026-06-02 01:36:45 |  | 2026-06-02 01:35:10
12# | A1 | 2026-06-02 01:24:17 | 35105 | VVQN283R072726 |  | B | 04-03 | 15 | 554.3374 | 750.2178 | 2662.702 | 15.82131 | 99.85602 | 7200.087 | 2399.83 | 0:52 | 1199.904 | 2:57 | 2899.649 | 7200.282 | 1.767 | 158.03 | 2026-06-02 01:36:45 |  | 2026-06-02 01:35:10
12# | A1 | 2026-06-02 01:24:17 | 35105 | VVQN283R072726 |  | B | 04-04 | 16 | 559.889 | 758.3013 | 2645.129 | 15.17817 | 99.92336 | 7200.046 | 2399.94 | 0:52 | 1199.82 | 2:59 | 2899.777 | 7200.046 | 1.824 | 159.3 | 2026-06-02 01:36:45 |  | 2026-06-02 01:35:10
12# | A1 | 2026-06-02 01:24:17 | 35105 | VVQN283R072726 |  | B | 05-01 | 17 | 554.9709 | 751.7642 | 2681.864 | 11.49544 | 99.62215 | 7200.142 | 2399.812 | 0:52 | 1199.999 | 2:57 | 2899.645 | 7200.142 | 1.825 | 158.66 | 2026-06-02 01:36:45 |  | 2026-06-02 01:35:10
12# | A1 | 2026-06-02 01:24:17 | 35105 | VVQN283R072726 |  | B | 05-02 | 18 | 558.0179 | 755.9391 | 2657.37 | 15.7593 | 99.82079 | 7200.024 | 2399.958 | 0:52 | 1199.905 | 2:58 | 2899.697 | 7200.024 | 1.829 | 160.38 | 2026-06-02 01:36:45 |  | 2026-06-02 01:35:10
12# | A1 | 2026-06-02 01:24:17 | 35105 | VVQN283R072726 |  | B | 05-03 | 19 | 559.6519 | 758.9028 | 2694.003 | 14.21197 | 99.8531 | 7199.9 | 2399.873 | 0:52 | 1199.973 | 2:59 | 2899.618 | 7199.9 | 1.787 | 159.96 | 2026-06-02 01:36:45 |  | 2026-06-02 01:35:10
12# | A1 | 2026-06-02 01:24:17 | 35105 | VVQN283R072726 |  | C | 05-04 | 20 | 554.2339 | 749.6373 | 2658.758 | 15.15146 | 99.9775 | 7199.897 | 2399.99 | 0:52 | 1199.983 | 2:57 | 2899.886 | 7199.702 | 1.789 | 162.48 | 2026-06-02 01:36:45 |  | 2026-06-02 01:35:10
12# | A1 | 2026-06-02 01:24:17 | 35105 | VVQN283R072726 |  | B | 06-01 | 21 | 558.0823 | 756.512 | 2682.429 | 12.52043 | 99.85716 | 7200.004 | 2399.997 | 0:52 | 1199.952 | 2:58 | 2899.538 | 7199.81 | 1.825 | 163.53 | 2026-06-02 01:36:45 |  | 2026-06-02 01:35:10
12# | A1 | 2026-06-02 01:24:17 | 35105 | VVQN283R072726 |  | C | 06-02 | 22 | 552.6663 | 748.4247 | 2640.143 | 17.91443 | 99.9904 | 7200.032 | 2399.822 | 0:52 | 1199.494 | 2:56 | 2899.587 | 7200.032 | 1.834 | 163.96 | 2026-06-02 01:36:45 |  | 2026-06-02 01:35:10
12# | A1 | 2026-06-02 01:24:17 | 35105 | VVQN283R072726 |  | B | 06-03 | 23 | 563.0513 | 763.6649 | 2677.311 | 11.91019 | 99.95624 | 7199.872 | 2399.993 | 0:53 | 1199.983 | 3:00 | 2899.696 | 7199.872 | 1.778 | 161.93 | 2026-06-02 01:36:45 |  | 2026-06-02 01:35:10
12# | A1 | 2026-06-02 01:24:17 | 35105 | VVQN283R072726 |  | C | 06-04 | 24 | 554.007 | 749.8247 | 2658.14 | 10.74826 | 99.81895 | 7199.832 | 2399.854 | 0:52 | 1199.688 | 2:57 | 2899.64 | 7199.832 | 1.86 | 164.5 | 2026-06-02 01:36:45 |  | 2026-06-02 01:35:10
12# | A1 | 2026-06-02 01:24:17 | 35105 | VVQN283R072726 |  | B | 07-01 | 25 | 557.9882 | 754.6412 | 2673.952 | 16.59483 | 99.79881 | 7199.899 | 2399.88 | 0:52 | 1199.912 | 2:58 | 2899.584 | 7199.705 | 1.811 | 164.02 | 2026-06-02 01:36:45 |  | 2026-06-02 01:35:10
12# | A1 | 2026-06-02 01:24:17 | 35105 | VVQN283R072726 |  | B | 07-02 | 26 | 559.4041 | 757.6636 | 2654.878 | 16.45798 | 99.85478 | 7200.002 | 2399.907 | 0:52 | 1199.843 | 2:59 | 2899.651 | 7200.196 | 1.827 | 165.16 | 2026-06-02 01:36:45 |  | 2026-06-02 01:35:10
12# | A1 | 2026-06-02 01:24:17 | 35105 | VVQN283R072726 |  | B | 07-03 | 27 | 560.7834 | 759.0748 | 2673.45 | 15.18971 | 99.82912 | 7199.84 | 2399.975 | 0:53 | 1199.788 | 2:59 | 2899.522 | 7200.035 | 1.758 | 163.19 | 2026-06-02 01:36:45 |  | 2026-06-02 01:35:10
12# | A1 | 2026-06-02 01:24:17 | 35105 | VVQN283R072726 |  | B | 07-04 | 28 | 559.874 | 758.2616 | 2665.888 | 15.16546 | 99.97215 | 7199.974 | 2399.986 | 0:52 | 1199.923 | 2:59 | 2899.694 | 7199.974 | 1.826 | 164.67 | 2026-06-02 01:36:45 |  | 2026-06-02 01:35:10
12# | A1 | 2026-06-02 01:24:17 | 35105 | VVQN283R072726 |  | B | 08-01 | 29 | 560.3358 | 759.4763 | 2681.699 | 16.07787 | 99.82988 | 7200.126 | 2399.855 | 0:52 | 1199.999 | 2:59 | 2899.671 | 7199.932 | 1.788 | 166.55 | 2026-06-02 01:36:45 |  | 2026-06-02 01:35:10
12# | A1 | 2026-06-02 01:24:17 | 35105 | VVQN283R072726 |  | C | 08-02 | 30 | 553.032 | 747.3869 | 2629.719 | 15.91589 | 99.98152 | 7200.026 | 2399.926 | 0:52 | 1199.946 | 2:56 | 2899.581 | 7200.026 | 1.831 | 166.25 | 2026-06-02 01:36:45 |  | 2026-06-02 01:35:10
12# | A1 | 2026-06-02 01:24:17 | 35105 | VVQN283R072726 |  | C | 08-03 | 31 | 552.9238 | 749.4061 | 2680.245 | 13.934 | 99.8335 | 7200.025 | 2399.895 | 0:52 | 1199.881 | 2:57 | 2899.617 | 7200.025 | 1.782 | 166.76 | 2026-06-02 01:36:45 |  | 2026-06-02 01:35:10
12# | A1 | 2026-06-02 01:24:17 | 35105 | VVQN283R072726 |  | C | 08-04 | 32 | 553.4606 | 749.0519 | 2599.845 | 20.15946 | 99.9707 | 7200.061 | 2399.90625 | 0:52 | 1199.954 | 2:57 | 2899.966 | 7200.061 | 1.839 | 169.55 | 2026-06-02 01:36:45 |  | 2026-06-02 01:35:10
12# | A1 | 2026-06-02 01:24:17 | 35105 | VVQN283R072726 |  | B | 09-01 | 33 | 554.85 | 750.1158 | 2659.18 | 12.23592 | 99.96575 | 7199.845 | 2399.913 | 0:52 | 1199.913 | 2:57 | 2899.647 | 7199.456 | 1.839 | 168.26 | 2026-06-02 01:36:45 |  | 2026-06-02 01:35:10
12# | A1 | 2026-06-02 01:24:17 | 35105 | VVQN283R072726 |  | B | 09-02 | 34 | 555.2181 | 750.913 | 2651.884 | 28.15813 | 99.85525 | 7200.185 | 2399.975 | 0:52 | 1199.926 | 2:57 | 2899.756 | 7199.796 | 1.823 | 169.21 | 2026-06-02 01:36:45 |  | 2026-06-02 01:35:10
12# | A1 | 2026-06-02 01:24:17 | 35105 | VVQN283R072726 |  | C | 09-03 | 35 | 549.4838 | 745.1857 | 2656.473 | 15.38101 | 99.9487 | 7199.947 | 2399.918 | 0:51 | 1199.652 | 2:56 | 2899.648 | 7199.752 | 1.768 | 170.7 | 2026-06-02 01:36:45 |  | 2026-06-02 01:35:10
12# | A1 | 2026-06-02 01:24:17 | 35105 | VVQN283R072726 |  | B | 09-04 | 36 | 560.1573 | 758.9071 | 2683.516 | 16.55771 | 99.92748 | 7199.865 | 2399.955 | 0:52 | 1199.973 | 2:59 | 2899.638 | 7199.67 | 1.838 | 170.63 | 2026-06-02 01:36:45 |  | 2026-06-02 01:35:10
12# | A1 | 2026-06-02 01:24:17 | 35105 | VVQN283R072726 |  | B | 10-01 | 37 | 559.0562 | 756.808 | 2668.116 | 15.87429 | 99.94494 | 7199.849 | 2399.823 | 0:52 | 1199.998 | 2:58 | 2899.645 | 7199.849 | 1.824 | 170.16 | 2026-06-02 01:36:45 |  | 2026-06-02 01:35:10
12# | A1 | 2026-06-02 01:24:17 | 35105 | VVQN283R072726 |  | C | 10-02 | 38 | 550.5137 | 744.6459 | 2651.88 | 16.12458 | 99.96688 | 7199.918 | 2399.994 | 0:52 | 1199.869 | 2:56 | 2899.621 | 7199.918 | 1.824 | 171.49 | 2026-06-02 01:36:45 |  | 2026-06-02 01:35:10
12# | A1 | 2026-06-02 01:24:17 | 35105 | VVQN283R072726 |  | B | 10-03 | 39 | 555.1935 | 750.6911 | 2650.045 | 18.35292 | 99.96455 | 7199.8125 | 2399.979 | 0:52 | 1199.916 | 2:57 | 2899.793 | 7200.007 | 1.821 | 170.09 | 2026-06-02 01:36:45 |  | 2026-06-02 01:35:10
12# | A1 | 2026-06-02 01:24:17 | 35105 | VVQN283R072726 |  | B | 10-04 | 40 | 561.2385 | 760.9258 | 2687.508 | 9.240796 | 99.91924 | 7199.878 | 2399.951 | 0:53 | 1199.99 | 2:59 | 2899.616 | 7199.878 | 1.838 | 171.34 | 2026-06-02 01:36:45 |  | 2026-06-02 01:35:10
12# | A1 | 2026-06-02 01:24:17 | 35105 | VVQN283R072726 |  | B | 11-01 | 41 | 561.1276 | 760.2713 | 2671.646 | 13.58442 | 99.79915 | 7200.175 | 2399.936 | 0:53 | 1199.925 | 2:59 | 2899.684 | 7199.98 | 1.814 | 170.79 | 2026-06-02 01:36:45 |  | 2026-06-02 01:35:10
12# | A1 | 2026-06-02 01:24:17 | 35105 | VVQN283R072726 |  | B | 11-02 | 42 | 560.1699 | 760.7951 | 2658.238 | 11.32502 | 99.9343 | 7199.999 | 2399.921 | 0:53 | 1199.933 | 2:59 | 2899.766 | 7199.999 | 1.783 | 171.91 | 2026-06-02 01:36:45 |  | 2026-06-02 01:35:10
12# | A1 | 2026-06-02 01:24:17 | 35105 | VVQN283R072726 |  | B | 11-03 | 43 | 559.2781 | 757.1276 | 2660.965 | 18.79063 | 99.95713 | 7200.156 | 2399.774 | 0:52 | 1199.976 | 2:58 | 2899.628 | 7200.351 | 1.847 | 172.4 | 2026-06-02 01:36:45 |  | 2026-06-02 01:35:10
12# | A1 | 2026-06-02 01:24:17 | 35105 | VVQN283R072726 |  | B | 11-04 | 44 | 558.3574 | 757.0786 | 2692.893 | 9.373719 | 99.96474 | 7199.864 | 2399.843 | 0:52 | 1199.911 | 2:59 | 2899.665 | 7199.864 | 1.792 | 172.7 | 2026-06-02 01:36:45 |  | 2026-06-02 01:35:10
12# | A1 | 2026-06-02 01:24:17 | 35105 | VVQN283R072726 |  | B | 12-01 | 45 | 558.2472 | 756.3699 | 2673.486 | 12.90798 | 99.78969 | 7199.81 | 2399.987 | 0:52 | 1199.949 | 2:58 | 2899.702 | 7199.616 | 1.801 | 171.45 | 2026-06-02 01:36:45 |  | 2026-06-02 01:35:10
12# | A1 | 2026-06-02 01:24:17 | 35105 | VVQN283R072726 |  | C | 12-02 | 46 | 553.9142 | 748.7752 | 2650.54 | 17.24316 | 99.98652 | 7200.029 | 2399.905 | 0:52 | 1199.85 | 2:57 | 2899.476 | 7200.029 | 1.814 | 172.26 | 2026-06-02 01:36:45 |  | 2026-06-02 01:35:10
12# | A1 | 2026-06-02 01:24:17 | 35105 | VVQN283R072726 |  | B | 12-03 | 47 | 554.2386 | 750.7908 | 2647.599 | 16.52178 | 99.87676 | 7199.982 | 2399.958 | 0:52 | 1199.911 | 2:57 | 2899.597 | 7199.788 | 1.796 | 173.5 | 2026-06-02 01:36:45 |  | 2026-06-02 01:35:10
12# | A1 | 2026-06-02 01:24:17 | 35105 | VVQN283R072726 |  | B | 12-04 | 48 | 558.7618 | 757.6251 | 2697.439 | 15.92013 | 99.86897 | 7199.87 | 2399.988 | 0:52 | 1199.875 | 2:59 | 2899.671 | 7199.87 | 1.87 | 174.14 | 2026-06-02 01:36:45 |  | 2026-06-02 01:35:10
12# | A1 | 2026-06-02 01:24:17 | 35105 | VVQN283R072726 |  | B | 13-01 | 49 | 561.2637 | 761.2804 | 2687.162 | 13.47722 | 99.92094 | 7199.869 | 2399.903 | 0:53 | 1199.963 | 2:59 | 2899.604 | 7199.674 | 1.792 | 176.28 | 2026-06-02 01:36:45 |  | 2026-06-02 01:35:10
12# | A1 | 2026-06-02 01:24:17 | 35105 | VVQN283R072726 |  | B | 13-02 | 50 | 555.1363 | 752.1704 | 2659.169 | 21.39547 | 99.85593 | 7200.082 | 2399.91 | 0:52 | 1199.817 | 2:57 | 2899.71875 | 7200.276 | 1.837 | 175.45 | 2026-06-02 01:36:45 |  | 2026-06-02 01:35:10
12# | A1 | 2026-06-02 01:24:17 | 35105 | VVQN283R072726 |  | B | 13-03 | 51 | 559.4778 | 759.152 | 2670.187 | 13.0527 | 99.99038 | 7200.126 | 2399.791 | 0:53 | 1199.849 | 2:59 | 2899.785 | 7200.32 | 1.786 | 173.65 | 2026-06-02 01:36:45 |  | 2026-06-02 01:35:10
12# | A1 | 2026-06-02 01:24:17 | 35105 | VVQN283R072726 |  | C | 13-04 | 52 | 544.264 | 739.5801 | 2711.204 | 12.77312 | 99.95242 | 7200.132 | 2399.949 | 0:51 | 1199.969 | 2:55 | 2899.763 | 7200.132 | 1.86 | 176.88 | 2026-06-02 01:36:45 |  | 2026-06-02 01:35:10
12# | A1 | 2026-06-02 01:24:17 | 35105 | VVQN283R072726 |  | B | 14-01 | 53 | 558.9996 | 758.0881 | 2690.741 | 6.82634 | 99.98163 | 7200.021 | 2399.633 | 0:52 | 1199.819 | 2:59 | 2899.617 | 7200.021 | 1.816 | 176.31 | 2026-06-02 01:36:45 |  | 2026-06-02 01:35:10
12# | A1 | 2026-06-02 01:24:17 | 35105 | VVQN283R072726 |  | B | 14-02 | 54 | 559.3837 | 758.4234 | 2678.392 | 9.770177 | 99.79343 | 7200.177 | 2399.946 | 0:52 | 1199.973 | 2:59 | 2899.661 | 7200.177 | 1.825 | 178.45 | 2026-06-02 01:36:45 |  | 2026-06-02 01:35:10
12# | A1 | 2026-06-02 01:24:17 | 35105 | VVQN283R072726 |  | C | 14-03 | 55 | 550.6263 | 746.1308 | 2682.211 | 13.55092 | 99.92962 | 7199.952 | 2399.99 | 0:52 | 1199.912 | 2:56 | 2899.721 | 7199.758 | 1.835 | 176.73 | 2026-06-02 01:36:45 |  | 2026-06-02 01:35:10
12# | A1 | 2026-06-02 01:24:17 | 35105 | VVQN283R072726 |  | B | 14-04 | 56 | 562.0735 | 762.4802 | 2701.408 | 19.68951 | 99.89699 | 7200.173 | 2399.897 | 0:53 | 1199.698 | 3:00 | 2899.653 | 7200.173 | 1.845 | 177.41 | 2026-06-02 01:36:45 |  | 2026-06-02 01:35:10
12# | A1 | 2026-06-02 01:24:17 | 35105 | VVQN283R072726 |  | B | 15-01 | 57 | 556.8772 | 756.8384 | 2698.423 | 10.53207 | 99.93508 | 7199.99 | 2399.823 | 0:52 | 1199.794 | 2:59 | 2899.508 | 7199.99 | 1.788 | 176.25 | 2026-06-02 01:36:45 |  | 2026-06-02 01:35:10
12# | A1 | 2026-06-02 01:24:17 | 35105 | VVQN283R072726 |  | B | 15-02 | 58 | 558.2673 | 756.4302 | 2685.694 | 8.853567 | 99.96682 | 7199.837 | 2399.807 | 0:52 | 1199.955 | 2:58 | 2899.657 | 7199.837 | 1.833 | 175.99 | 2026-06-02 01:36:45 |  | 2026-06-02 01:35:10
12# | A1 | 2026-06-02 01:24:17 | 35105 | VVQN283R072726 |  | C | 15-03 | 59 | 552.867 | 749.654 | 2694.756 | 14.41169 | 99.97224 | 7199.81 | 2399.894 | 0:52 | 1199.833 | 2:57 | 2899.725 | 7199.81 | 1.838 | 177.71 | 2026-06-02 01:36:45 |  | 2026-06-02 01:35:10
12# | A1 | 2026-06-02 01:24:17 | 35105 | VVQN283R072726 |  | B | 15-04 | 60 | 558.7507 | 757.7706 | 2703.016 | 9.624896 | 99.92348 | 7200.01 | 2399.876 | 0:52 | 1199.961 | 2:59 | 2899.69 | 7200.01 | 1.846 | 178.81 | 2026-06-02 01:36:45 |  | 2026-06-02 01:35:10
12# | A1 | 2026-06-02 01:24:17 | 35105 | VVQN283R072726 |  | B | 16-01 | 61 | 558.0068 | 756.125 | 2693.717 | 13.63896 | 99.65601 | 7199.881 | 2399.821 | 0:52 | 1199.906 | 2:58 | 2899.529 | 7199.881 | 1.807 | 177.36 | 2026-06-02 01:36:45 |  | 2026-06-02 01:35:10
12# | A1 | 2026-06-02 01:24:17 | 35105 | VVQN283R072726 |  | B | 16-02 | 62 | 560.3616 | 760.5281 | 2711.012 | 10.38228 | 99.86452 | 7200.176 | 2399.999 | 0:53 | 1199.938 | 3:00 | 2899.617 | 7200.176 | 1.814 | 178.18 | 2026-06-02 01:36:45 |  | 2026-06-02 01:35:10
12# | A1 | 2026-06-02 01:24:17 | 35105 | VVQN283R072726 |  | B | 16-03 | 63 | 562.9199 | 763.4451 | 2706.26 | 17.76085 | 99.73457 | 7199.871 | 2399.978 | 0:53 | 1199.819 | 3:00 | 2899.611 | 7200.066 | 1.804 | 177.63 | 2026-06-02 01:36:45 |  | 2026-06-02 01:35:10
12# | A1 | 2026-06-02 01:24:17 | 35105 | VVQN283R072726 |  | B | 16-04 | 64 | 557.6818 | 755.1499 | 2702.675 | 12.11437 | 99.95093 | 7200.153 | 2399.998 | 0:52 | 1199.918 | 2:58 | 2899.5 | 7200.153 | 1.851 | 179.86 | 2026-06-02 01:36:45 |  | 2026-06-02 01:35:10

## Parameter
Serial Number | Slot | [35105] Parameter
1 | R
2 | S | 【810< Capacitance <=840】【2500< BeginVoltageSD <=2900】【-1< ChargeEndCurrent <=45】【1< ESR <=2.35】【100< OCV <=400】
3 | A | 【780< Capacitance <=810】【2500< BeginVoltageSD <=2900】【-1< ChargeEndCurrent <=45】【1< ESR <=2.35】【100< OCV <=400】
4 | B | 【750< Capacitance <=780】【2500< BeginVoltageSD <=2900】【-1< ChargeEndCurrent <=45】【1< ESR <=2.35】【100< OCV <=400】
5 | C | 【720< Capacitance <=750】【2500< BeginVoltageSD <=2900】【-1< ChargeEndCurrent <=45】【1< ESR <=2.35】【100< OCV <=400】
6 | D | 【700< Capacitance <=720】【2500< BeginVoltageSD <=2900】【-1< ChargeEndCurrent <=45】【1< ESR <=2.35】【100< OCV <=400】
7 | SD NG | 【BeginVoltageSD<=2500¦¦ BeginVoltageSD>2900】
8 | NG