## Data
DevName | SortNum | StartTime | WorkflowCode | LotNo | Barcode | Slot | Position | Channel | Capacity(mAh) | Capacitance(F) | BeginVoltageSD(mV) | ChargeEndCurrent(mA) | EndVoltage(mV) | EndCurrent(mA) | DischargeVoltage1(mV) | DischargeVoltage1_Time(Min:Sec) | DischargeVoltage2(mV) | DischargeVoltage2_Time(Min:Sec) | DischargeBeginVoltage(mV) | DischargeBeginCurrent(mA) | ESR(mΩ) | OCV(mV) | ESRTime | NGInfo | EndTime
12# | A2 | 2026-06-02 01:33:14 | 35105 | VVQN253R072740 |  | B | 01-01 | 1 | 558.0599 | 758.0972 | 2675.783 | 16.52913 | 99.87001 | 7200 | 2399.793 | 0:52 | 1199.902 | 2:58 | 2899.614 | 7199.806 | 1.771 | 148.8 | 2026-06-02 01:45:42 |  | 2026-06-02 01:44:05
12# | A2 | 2026-06-02 01:33:14 | 35105 | VVQN253R072740 |  | C | 01-02 | 2 | 549.0298 | 746.0535 | 2686.567 | 21.34475 | 99.87097 | 7199.998 | 2399.994 | 0:51 | 1199.939 | 2:55 | 2899.716 | 7199.998 | 1.863 | 156.57 | 2026-06-02 01:45:42 |  | 2026-06-02 01:44:05
12# | A2 | 2026-06-02 01:33:14 | 35105 | VVQN253R072740 |  | B | 01-03 | 3 | 552.4991 | 750.9327 | 2684.042 | 8.468487 | 99.81145 | 7199.963 | 2399.997 | 0:52 | 1199.979 | 2:57 | 2899.783 | 7199.963 | 1.838 | 151.31 | 2026-06-02 01:45:42 |  | 2026-06-02 01:44:05
12# | A2 | 2026-06-02 01:33:14 | 35105 | VVQN253R072740 |  | C | 01-04 | 4 | 542.6468 | 734.3301 | 2647.677 | 23.31835 | 99.8307 | 7199.827 | 2399.936 | 0:51 | 1199.899 | 2:53 | 2899.668 | 7199.827 | 1.921 | 157.92 | 2026-06-02 01:45:42 |  | 2026-06-02 01:44:05
12# | A2 | 2026-06-02 01:33:14 | 35105 | VVQN253R072740 |  | C | 02-01 | 5 | 547.5033 | 744.0165 | 2673.447 | 15.98177 | 99.87812 | 7200.044 | 2399.939 | 0:51 | 1199.542 | 2:55 | 2899.67 | 7199.851 | 1.856 | 159.46 | 2026-06-02 01:45:42 |  | 2026-06-02 01:44:05
12# | A2 | 2026-06-02 01:33:14 | 35105 | VVQN253R072740 |  | C | 02-02 | 6 | 548.1854 | 743.5499 | 2678.133 | 12.60492 | 99.78887 | 7199.94 | 2399.927 | 0:51 | 1199.86 | 2:55 | 2899.486 | 7199.94 | 1.808 | 156.67 | 2026-06-02 01:45:42 |  | 2026-06-02 01:44:05
12# | A2 | 2026-06-02 01:33:14 | 35105 | VVQN253R072740 |  | B | 02-03 | 7 | 559.2162 | 759.1089 | 2672.612 | 18.70172 | 99.90601 | 7199.926 | 2399.95 | 0:52 | 1199.793 | 2:59 | 2899.6 | 7199.926 | 1.881 | 153.08 | 2026-06-02 01:45:42 |  | 2026-06-02 01:44:05
12# | A2 | 2026-06-02 01:33:14 | 35105 | VVQN253R072740 |  | C | 02-04 | 8 | 551.9583 | 747.0371 | 2628.963 | 16.04158 | 99.6883 | 7200.003 | 2399.956 | 0:51 | 1199.793 | 2:56 | 2899.714 | 7200.003 | 1.849 | 153.97 | 2026-06-02 01:45:42 |  | 2026-06-02 01:44:05
12# | A2 | 2026-06-02 01:33:14 | 35105 | VVQN253R072740 |  | C | 03-01 | 9 | 546.1909 | 741.303 | 2665.31 | 18.03518 | 99.87163 | 7200.143 | 2399.916 | 0:51 | 1199.906 | 2:54 | 2899.68 | 7200.143 | 1.844 | 163.36 | 2026-06-02 01:45:42 |  | 2026-06-02 01:44:05
12# | A2 | 2026-06-02 01:33:14 | 35105 | VVQN253R072740 |  | C | 03-02 | 10 | 547.7731 | 743.0392 | 2672.225 | 16.82487 | 99.80477 | 7200.015625 | 2399.956 | 0:51 | 1199.826 | 2:55 | 2899.541 | 7200.015625 | 1.784 | 160.79 | 2026-06-02 01:45:42 |  | 2026-06-02 01:44:05
12# | A2 | 2026-06-02 01:33:14 | 35105 | VVQN253R072740 |  | C | 03-03 | 11 | 547.9921 | 745.8887 | 2682.182 | 17.26127 | 99.83302 | 7200.161 | 2399.99 | 0:51 | 1199.903 | 2:56 | 2899.751 | 7199.966 | 1.795 | 160.8 | 2026-06-02 01:45:42 |  | 2026-06-02 01:44:05
12# | A2 | 2026-06-02 01:33:14 | 35105 | VVQN253R072740 |  | B | 03-04 | 12 | 555.4089 | 751.6835 | 2633.188 | 18.35607 | 99.95861 | 7199.908 | 2399.919 | 0:52 | 1199.672 | 2:57 | 2899.827 | 7199.908 | 1.792 | 157.06 | 2026-06-02 01:45:42 |  | 2026-06-02 01:44:05
12# | A2 | 2026-06-02 01:33:14 | 35105 | VVQN253R072740 |  | C | 04-01 | 13 | 547.8758 | 742.2264 | 2660.277 | 19.25813 | 99.92289 | 7199.866 | 2399.972 | 0:51 | 1199.979 | 2:55 | 2899.66 | 7199.673 | 1.854 | 164.98 | 2026-06-02 01:45:42 |  | 2026-06-02 01:44:05
12# | A2 | 2026-06-02 01:33:14 | 35105 | VVQN253R072740 |  | C | 04-02 | 14 | 551.5644 | 748.1131 | 2664.044 | 12.92817 | 99.9756 | 7200.136 | 2399.979 | 0:51 | 1199.788 | 2:56 | 2899.749 | 7200.331 | 1.815 | 163.42 | 2026-06-02 01:45:42 |  | 2026-06-02 01:44:05
12# | A2 | 2026-06-02 01:33:14 | 35105 | VVQN253R072740 |  | B | 04-03 | 15 | 552.8965 | 750.7638 | 2665.23 | 15.9677 | 99.88938 | 7199.955 | 2399.792 | 0:52 | 1199.898 | 2:57 | 2899.641 | 7199.955 | 1.83 | 159.2 | 2026-06-02 01:45:42 |  | 2026-06-02 01:44:05
12# | A2 | 2026-06-02 01:33:14 | 35105 | VVQN253R072740 |  | C | 04-04 | 16 | 550.9153 | 746.0349 | 2621.176 | 24.321 | 99.97861 | 7200.149 | 2399.705 | 0:51 | 1199.788 | 2:56 | 2900.033 | 7200.149 | 1.848 | 160.52 | 2026-06-02 01:45:42 |  | 2026-06-02 01:44:05
12# | A2 | 2026-06-02 01:33:14 | 35105 | VVQN253R072740 |  | B | 05-01 | 17 | 558.3063 | 758.6915 | 2676.106 | 14.39476 | 99.83738 | 7199.875 | 2399.792 | 0:52 | 1199.885 | 2:58 | 2899.621 | 7199.875 | 1.878 | 159.85 | 2026-06-02 01:45:42 |  | 2026-06-02 01:44:05
12# | A2 | 2026-06-02 01:33:14 | 35105 | VVQN253R072740 |  | C | 05-02 | 18 | 546.6328 | 743.3378 | 2663.663 | 9.875771 | 99.88459 | 7200.089 | 2399.888 | 0:51 | 1199.831 | 2:55 | 2899.487 | 7200.089 | 1.752 | 163.81 | 2026-06-02 01:45:42 |  | 2026-06-02 01:44:05
12# | A2 | 2026-06-02 01:33:14 | 35105 | VVQN253R072740 |  | C | 05-03 | 19 | 546.8137 | 740.0639 | 2649.766 | 18.17491 | 99.97729 | 7200.049 | 2399.962 | 0:51 | 1199.818 | 2:54 | 2899.677 | 7200.049 | 1.833 | 167.66 | 2026-06-02 01:45:42 |  | 2026-06-02 01:44:05
12# | A2 | 2026-06-02 01:33:14 | 35105 | VVQN253R072740 |  | B | 05-04 | 20 | 555.5898 | 754.3499 | 2634.172 | 15.35246 | 99.48916 | 7199.998 | 2399.941 | 0:52 | 1199.788 | 2:58 | 2899.739 | 7199.998 | 1.835 | 161.06 | 2026-06-02 01:45:42 |  | 2026-06-02 01:44:05
12# | A2 | 2026-06-02 01:33:14 | 35105 | VVQN253R072740 |  | C | 06-01 | 21 | 546.2077 | 741.8333 | 2669.735 | 15.911 | 99.91634 | 7200.102 | 2399.87 | 0:51 | 1199.871 | 2:55 | 2899.666 | 7199.908 | 1.854 | 166.01 | 2026-06-02 01:45:42 |  | 2026-06-02 01:44:05
12# | A2 | 2026-06-02 01:33:14 | 35105 | VVQN253R072740 |  | C | 06-02 | 22 | 547.8134 | 744.2847 | 2654.911 | 17.43095 | 99.8046875 | 7199.939 | 2399.899 | 0:51 | 1199.827 | 2:55 | 2899.514 | 7200.133 | 1.842 | 170.46 | 2026-06-02 01:45:42 |  | 2026-06-02 01:44:05
12# | A2 | 2026-06-02 01:33:14 | 35105 | VVQN253R072740 |  | C | 06-03 | 23 | 551.5309 | 746.4733 | 2640.582 | 21.92484 | 99.94846 | 7200.09 | 2399.958 | 0:51 | 1199.916 | 2:56 | 2899.586 | 7200.09 | 1.834 | 168.68 | 2026-06-02 01:45:42 |  | 2026-06-02 01:44:05
12# | A2 | 2026-06-02 01:33:14 | 35105 | VVQN253R072740 |  | B | 06-04 | 24 | 553.0527 | 750.6389 | 2627.229 | 14.32638 | 99.93281 | 7200.139 | 2399.977 | 0:52 | 1199.968 | 2:57 | 2899.848 | 7200.139 | 1.891 | 162.39 | 2026-06-02 01:45:42 |  | 2026-06-02 01:44:05
12# | A2 | 2026-06-02 01:33:14 | 35105 | VVQN253R072740 |  | B | 07-01 | 25 | 557.3442 | 756.363 | 2651.275 | 19.59649 | 99.93993 | 7199.952 | 2399.988 | 0:52 | 1199.972 | 2:58 | 2899.587 | 7199.952 | 1.882 | 163.27 | 2026-06-02 01:45:42 |  | 2026-06-02 01:44:05
12# | A2 | 2026-06-02 01:33:14 | 35105 | VVQN253R072740 |  | C | 07-02 | 26 | 548.198 | 743.7001 | 2656.437 | 17.76624 | 99.95364 | 7199.948 | 2399.407 | 0:51 | 1199.9 | 2:55 | 2899.76 | 7199.948 | 1.857 | 169.61 | 2026-06-02 01:45:42 |  | 2026-06-02 01:44:05
12# | A2 | 2026-06-02 01:33:14 | 35105 | VVQN253R072740 |  | C | 07-03 | 27 | 549.646 | 743.6066 | 2641.487 | 18.81993 | 99.83707 | 7200.027 | 2399.916 | 0:51 | 1199.926 | 2:55 | 2899.531 | 7200.027 | 1.825 | 169.36 | 2026-06-02 01:45:42 |  | 2026-06-02 01:44:05
12# | A2 | 2026-06-02 01:33:14 | 35105 | VVQN253R072740 |  | C | 07-04 | 28 | 545.2105 | 739.048 | 2657.556 | 15.81822 | 99.93941 | 7200.113 | 2399.87 | 0:51 | 1199.994 | 2:54 | 2899.721 | 7200.113 | 1.849 | 170.29 | 2026-06-02 01:45:42 |  | 2026-06-02 01:44:05
12# | A2 | 2026-06-02 01:33:14 | 35105 | VVQN253R072740 |  | C | 08-01 | 29 | 547.5682 | 741.5869 | 2654.21 | 14.30078125 | 99.84882 | 7200.135 | 2399.858 | 0:51 | 1199.95 | 2:54 | 2899.74 | 7200.135 | 1.811 | 171.6 | 2026-06-02 01:45:42 |  | 2026-06-02 01:44:05
12# | A2 | 2026-06-02 01:33:14 | 35105 | VVQN253R072740 |  | C | 08-02 | 30 | 547.8799 | 743.1632 | 2660.559 | 18.58566 | 99.91212 | 7199.815 | 2399.923 | 0:51 | 1199.959 | 2:55 | 2899.616 | 7199.815 | 1.813 | 170.85 | 2026-06-02 01:45:42 |  | 2026-06-02 01:44:05
12# | A2 | 2026-06-02 01:33:14 | 35105 | VVQN253R072740 |  | C | 08-03 | 31 | 544.7228 | 738.0508 | 2641.535 | 17.50181 | 99.82376 | 7199.854 | 2399.857 | 0:51 | 1199.974 | 2:54 | 2899.587 | 7199.854 | 1.85 | 172.5 | 2026-06-02 01:45:42 |  | 2026-06-02 01:44:05
12# | A2 | 2026-06-02 01:33:14 | 35105 | VVQN253R072740 |  | C | 08-04 | 32 | 548.3854 | 745.6998 | 2684.986 | 14.009 | 99.83938 | 7200.072 | 2399.991 | 0:51 | 1199.847 | 2:56 | 2899.715 | 7199.683 | 1.907 | 169.7 | 2026-06-02 01:45:42 |  | 2026-06-02 01:44:05
12# | A2 | 2026-06-02 01:33:14 | 35105 | VVQN253R072740 |  | C | 09-01 | 33 | 543.3465 | 735.5875 | 2637.29 | 18.74201 | 99.87035 | 7199.954 | 2399.998 | 0:51 | 1199.936 | 2:53 | 2899.767 | 7199.954 | 1.878 | 174.21 | 2026-06-02 01:45:42 |  | 2026-06-02 01:44:05
12# | A2 | 2026-06-02 01:33:14 | 35105 | VVQN253R072740 |  | B | 09-02 | 34 | 557.4243 | 756.1202 | 2664.95 | 20.71992 | 99.95454 | 7200.159 | 2399.576 | 0:52 | 1199.922 | 2:58 | 2899.716 | 7200.159 | 1.815 | 167.19 | 2026-06-02 01:45:42 |  | 2026-06-02 01:44:05
12# | A2 | 2026-06-02 01:33:14 | 35105 | VVQN253R072740 |  | C | 09-03 | 35 | 549.5922 | 744.3404 | 2647.605 | 20.41444 | 99.90824 | 7199.924 | 2399.803 | 0:51 | 1199.987 | 2:55 | 2899.762 | 7200.119 | 1.829 | 171.77 | 2026-06-02 01:45:42 |  | 2026-06-02 01:44:05
12# | A2 | 2026-06-02 01:33:14 | 35105 | VVQN253R072740 |  | C | 09-04 | 36 | 547.061 | 742.0934 | 2642.271 | 17.02214 | 99.87915 | 7199.988 | 2399.82 | 0:51 | 1199.99 | 2:55 | 2899.697 | 7199.988 | 1.825 | 173.44 | 2026-06-02 01:45:42 |  | 2026-06-02 01:44:05
12# | A2 | 2026-06-02 01:33:14 | 35105 | VVQN253R072740 |  | C | 10-01 | 37 | 553.2272 | 749.5176 | 2623.358 | 22.64607 | 99.99754 | 7199.947 | 2399.827 | 0:52 | 1199.689 | 2:57 | 2899.609 | 7199.752 | 1.817 | 168.05 | 2026-06-02 01:45:42 |  | 2026-06-02 01:44:05
12# | A2 | 2026-06-02 01:33:14 | 35105 | VVQN253R072740 |  | B | 10-02 | 38 | 555.1507 | 752.5961 | 2660.536 | 16.39934 | 99.96138 | 7199.854 | 2399.949 | 0:52 | 1199.932 | 2:57 | 2899.646 | 7199.659 | 1.784 | 169.39 | 2026-06-02 01:45:42 |  | 2026-06-02 01:44:05
12# | A2 | 2026-06-02 01:33:14 | 35105 | VVQN253R072740 |  | C | 10-03 | 39 | 548.1715 | 743.5474 | 2662.978 | 19.07617 | 99.84863 | 7199.890625 | 2399.896 | 0:51 | 1199.562 | 2:55 | 2899.708 | 7199.696 | 1.833 | 175.04 | 2026-06-02 01:45:42 |  | 2026-06-02 01:44:05
12# | A2 | 2026-06-02 01:33:14 | 35105 | VVQN253R072740 |  | C | 10-04 | 40 | 547.2893 | 742.0055 | 2646.078 | 14.49894 | 99.97568 | 7200.176 | 2399.938 | 0:51 | 1199.953125 | 2:55 | 2899.657 | 7199.787 | 1.816 | 175.91 | 2026-06-02 01:45:42 |  | 2026-06-02 01:44:05
12# | A2 | 2026-06-02 01:33:14 | 35105 | VVQN253R072740 |  | B | 11-01 | 41 | 553.6302 | 750.5493 | 2624.923 | 18.90086 | 99.94936 | 7199.951 | 2399.96875 | 0:52 | 1199.963 | 2:57 | 2899.608 | 7199.756 | 1.845 | 172.37 | 2026-06-02 01:45:42 |  | 2026-06-02 01:44:05
12# | A2 | 2026-06-02 01:33:14 | 35105 | VVQN253R072740 |  | B | 11-02 | 42 | 554.9543 | 752.6327 | 2656.272 | 19.1155 | 99.90695 | 7199.952 | 2399.817 | 0:52 | 1199.804 | 2:57 | 2899.654 | 7199.952 | 1.827 | 170.85 | 2026-06-02 01:45:42 |  | 2026-06-02 01:44:05
12# | A2 | 2026-06-02 01:33:14 | 35105 | VVQN253R072740 |  | C | 11-03 | 43 | 547.9831 | 743.4152 | 2668.226 | 17.82611 | 99.93864 | 7199.989 | 2399.943 | 0:51 | 1199.844 | 2:55 | 2899.64 | 7199.989 | 1.816 | 176.44 | 2026-06-02 01:45:42 |  | 2026-06-02 01:44:05
12# | A2 | 2026-06-02 01:33:14 | 35105 | VVQN253R072740 |  | C | 11-04 | 44 | 544.7845 | 737.7422 | 2636.988 | 13.06563 | 99.94202 | 7200.14 | 2399.973 | 0:51 | 1199.814 | 2:54 | 2899.712 | 7199.751 | 1.784 | 173.01 | 2026-06-02 01:45:42 |  | 2026-06-02 01:44:05
12# | A2 | 2026-06-02 01:33:14 | 35105 | VVQN253R072740 |  | B | 12-01 | 45 | 554.6871 | 752.6298 | 2620.092 | 16.17747 | 99.80605 | 7200.119 | 2399.929 | 0:52 | 1199.874 | 2:57 | 2899.758 | 7199.924 | 1.857 | 173.93 | 2026-06-02 01:45:42 |  | 2026-06-02 01:44:05
12# | A2 | 2026-06-02 01:33:14 | 35105 | VVQN253R072740 |  | B | 12-02 | 46 | 555.3699 | 754.1509 | 2665.662 | 15.47496 | 99.80174 | 7200.077 | 2399.906 | 0:52 | 1199.805 | 2:57 | 2899.646 | 7200.077 | 1.85 | 172.93 | 2026-06-02 01:45:42 |  | 2026-06-02 01:44:05
12# | A2 | 2026-06-02 01:33:14 | 35105 | VVQN253R072740 |  | C | 12-03 | 47 | 547.2609 | 742.1057 | 2668.966 | 14.12766 | 99.79229 | 7199.907 | 2399.83 | 0:51 | 1199.926 | 2:55 | 2899.639 | 7199.907 | 1.809 | 181.12 | 2026-06-02 01:45:42 |  | 2026-06-02 01:44:05
12# | A2 | 2026-06-02 01:33:14 | 35105 | VVQN253R072740 |  | C | 12-04 | 48 | 547.2881 | 742.1785 | 2645.125 | 18.47633 | 99.97756 | 7199.923 | 2399.8 | 0:51 | 1199.847 | 2:54 | 2899.692 | 7199.923 | 1.837 | 179.52 | 2026-06-02 01:45:42 |  | 2026-06-02 01:44:05
12# | A2 | 2026-06-02 01:33:14 | 35105 | VVQN253R072740 |  | C | 13-01 | 49 | 544.3013 | 738.4048 | 2670.769 | 16.48159 | 99.99693 | 7200.177 | 2399.646 | 0:51 | 1199.796875 | 2:54 | 2899.681 | 7200.177 | 1.802 | 175.93 | 2026-06-02 01:45:42 |  | 2026-06-02 01:44:05
12# | A2 | 2026-06-02 01:33:14 | 35105 | VVQN253R072740 |  | B | 13-02 | 50 | 558.8816 | 758.2513 | 2669.988 | 18.93532 | 99.98694 | 7200.149 | 2399.892 | 0:52 | 1199.821 | 2:59 | 2899.691 | 7199.955 | 1.822 | 172.08 | 2026-06-02 01:45:42 |  | 2026-06-02 01:44:05
12# | A2 | 2026-06-02 01:33:14 | 35105 | VVQN253R072740 |  | C | 13-03 | 51 | 544.6174 | 739.5828 | 2663.0625 | 17.62698 | 99.81223 | 7199.861 | 2399.811 | 0:51 | 1199.881 | 2:54 | 2899.755 | 7200.25 | 1.871 | 180.99 | 2026-06-02 01:45:42 |  | 2026-06-02 01:44:05
12# | A2 | 2026-06-02 01:33:14 | 35105 | VVQN253R072740 |  | B | 13-04 | 52 | 553.4865 | 751.7703 | 2645.048 | 15.18045 | 99.92529 | 7200.059 | 2399.938 | 0:52 | 1199.996 | 2:57 | 2899.614 | 7200.059 | 1.813 | 174.91 | 2026-06-02 01:45:42 |  | 2026-06-02 01:44:05
12# | A2 | 2026-06-02 01:33:14 | 35105 | VVQN253R072740 |  | B | 14-01 | 53 | 556.0097 | 753.1183 | 2667.189 | 16.77111 | 99.85831 | 7199.893 | 2399.909 | 0:52 | 1199.915 | 2:57 | 2899.703 | 7199.893 | 1.827 | 171.93 | 2026-06-02 01:45:42 |  | 2026-06-02 01:44:05
12# | A2 | 2026-06-02 01:33:14 | 35105 | VVQN253R072740 |  | C | 14-02 | 54 | 552.965 | 749.9556 | 2670.059 | 16.51392 | 99.89944 | 7199.831 | 2399.991 | 0:52 | 1199.939 | 2:57 | 2899.526 | 7199.831 | 1.827 | 173.53 | 2026-06-02 01:45:42 |  | 2026-06-02 01:44:05
12# | A2 | 2026-06-02 01:33:14 | 35105 | VVQN253R072740 |  | C | 14-03 | 55 | 548.2041 | 742.1362 | 2668.557 | 17.19551 | 99.80737 | 7199.897 | 2399.839 | 0:51 | 1199.85 | 2:55 | 2899.675 | 7200.091 | 1.841 | 179.97 | 2026-06-02 01:45:42 |  | 2026-06-02 01:44:05
12# | A2 | 2026-06-02 01:33:14 | 35105 | VVQN253R072740 |  | B | 14-04 | 56 | 556.9811 | 756.6697 | 2647.828 | 16.00345 | 99.88569 | 7199.886 | 2399.971 | 0:52 | 1199.996 | 2:58 | 2899.615 | 7199.886 | 1.818 | 174.65 | 2026-06-02 01:45:42 |  | 2026-06-02 01:44:05
12# | A2 | 2026-06-02 01:33:14 | 35105 | VVQN253R072740 |  | C | 15-01 | 57 | 551.4603 | 747.639 | 2673.107 | 15.70419 | 99.8191 | 7200.108 | 2399.852 | 0:51 | 1199.849 | 2:56 | 2899.615 | 7200.108 | 1.786 | 175.97 | 2026-06-02 01:45:42 |  | 2026-06-02 01:44:05
12# | A2 | 2026-06-02 01:33:14 | 35105 | VVQN253R072740 |  | B | 15-02 | 58 | 553.7116 | 750.4318 | 2657.794 | 12.20985 | 99.83381 | 7199.865 | 2399.96875 | 0:51 | 1199.866 | 2:57 | 2899.578 | 7199.865 | 1.859 | 175.55 | 2026-06-02 01:45:42 |  | 2026-06-02 01:44:05
12# | A2 | 2026-06-02 01:33:14 | 35105 | VVQN253R072740 |  | C | 15-03 | 59 | 547.9858 | 743.6948 | 2675.567 | 14.2686 | 99.99632 | 7199.918 | 2399.897 | 0:51 | 1199.806 | 2:55 | 2899.714 | 7199.918 | 1.867 | 184.7 | 2026-06-02 01:45:42 |  | 2026-06-02 01:44:05
12# | A2 | 2026-06-02 01:33:14 | 35105 | VVQN253R072740 |  | B | 15-04 | 60 | 553.325 | 751.026 | 2658.958 | 13.26467 | 99.86886 | 7199.91 | 2399.926 | 0:52 | 1199.854 | 2:57 | 2899.822 | 7199.91 | 1.795 | 175.94 | 2026-06-02 01:45:42 |  | 2026-06-02 01:44:05
12# | A2 | 2026-06-02 01:33:14 | 35105 | VVQN253R072740 |  | B | 16-01 | 61 | 556.2693 | 756.2684 | 2695.342 | 14.05236 | 99.70445 | 7200.122 | 2399.83 | 0:52 | 1199.931 | 2:58 | 2899.575 | 7200.122 | 1.865 | 175.23 | 2026-06-02 01:45:42 |  | 2026-06-02 01:44:05
12# | A2 | 2026-06-02 01:33:14 | 35105 | VVQN253R072740 |  | B | 16-02 | 62 | 556.4551 | 756.4514 | 2671.857 | 15.4427 | 99.96441 | 7200.091 | 2399.94 | 0:52 | 1199.851 | 2:58 | 2899.783 | 7200.091 | 1.849 | 175.78 | 2026-06-02 01:45:42 |  | 2026-06-02 01:44:05
12# | A2 | 2026-06-02 01:33:14 | 35105 | VVQN253R072740 |  | C | 16-03 | 63 | 548.3531 | 744.1009 | 2684.784 | 17.1941 | 99.92992 | 7200.095 | 2399.938 | 0:51 | 1199.804 | 2:55 | 2899.64 | 7200.095 | 1.845 | 183.72 | 2026-06-02 01:45:42 |  | 2026-06-02 01:44:05
12# | A2 | 2026-06-02 01:33:14 | 35105 | VVQN253R072740 |  | C | 16-04 | 64 | 540.6908 | 733.8169 | 2663.527 | 18.64585 | 99.96712 | 7199.984375 | 2399.949 | 0:50 | 1199.94 | 2:53 | 2899.599 | 7199.984375 | 1.771 | 185.24 | 2026-06-02 01:45:42 |  | 2026-06-02 01:44:05

## Parameter
Serial Number | Slot | [35105] Parameter
1 | R
2 | S | 【810< Capacitance <=840】【2500< BeginVoltageSD <=2900】【-1< ChargeEndCurrent <=45】【1< ESR <=2.35】【100< OCV <=400】
3 | A | 【780< Capacitance <=810】【2500< BeginVoltageSD <=2900】【-1< ChargeEndCurrent <=45】【1< ESR <=2.35】【100< OCV <=400】
4 | B | 【750< Capacitance <=780】【2500< BeginVoltageSD <=2900】【-1< ChargeEndCurrent <=45】【1< ESR <=2.35】【100< OCV <=400】
5 | C | 【720< Capacitance <=750】【2500< BeginVoltageSD <=2900】【-1< ChargeEndCurrent <=45】【1< ESR <=2.35】【100< OCV <=400】
6 | D | 【700< Capacitance <=720】【2500< BeginVoltageSD <=2900】【-1< ChargeEndCurrent <=45】【1< ESR <=2.35】【100< OCV <=400】
7 | SD NG | 【BeginVoltageSD<=2500¦¦ BeginVoltageSD>2900】
8 | NG