## Data
DevName | SortNum | StartTime | WorkflowCode | LotNo | Barcode | Slot | Position | Channel | Capacity(mAh) | Capacitance(F) | BeginVoltageSD(mV) | ChargeEndCurrent(mA) | EndVoltage(mV) | EndCurrent(mA) | DischargeVoltage1(mV) | DischargeVoltage1_Time(Min:Sec) | DischargeVoltage2(mV) | DischargeVoltage2_Time(Min:Sec) | DischargeBeginVoltage(mV) | DischargeBeginCurrent(mA) | ESR(mΩ) | OCV(mV) | ESRTime | NGInfo | EndTime
12# | A1 | 2026-06-02 01:46:30 | 35105 | VVQN253R072740 |  | C | 01-01 | 1 | 545.2678 | 738.7736 | 2666.514 | 15.57767 | 99.86197 | 7199.998 | 2399.958 | 0:51 | 1199.977 | 2:54 | 2899.604 | 7199.998 | 1.847 | 153.74 | 2026-06-02 01:58:59 |  | 2026-06-02 01:57:23
12# | A1 | 2026-06-02 01:46:30 | 35105 | VVQN253R072740 |  | B | 01-02 | 2 | 555.7556 | 756.0065 | 2684.742 | 9.890349 | 99.90942 | 7200.15 | 2399.651 | 0:52 | 1199.999 | 2:58 | 2899.595 | 7199.957 | 1.827 | 149.74 | 2026-06-02 01:58:59 |  | 2026-06-02 01:57:23
12# | A1 | 2026-06-02 01:46:30 | 35105 | VVQN253R072740 |  | C | 01-03 | 3 | 551.2267 | 748.4669 | 2685.847 | 15.83775 | 99.8688 | 7199.984 | 2399.991 | 0:51 | 1199.95 | 2:56 | 2899.574 | 7199.79 | 1.809 | 153.87 | 2026-06-02 01:58:59 |  | 2026-06-02 01:57:23
12# | A1 | 2026-06-02 01:46:30 | 35105 | VVQN253R072740 |  | B | 01-04 | 4 | 556.486 | 757.2838 | 2674.224 | 18.85903 | 99.98432 | 7200.155 | 2399.914 | 0:52 | 1199.983 | 2:58 | 2899.47 | 7200.155 | 1.859 | 151.95 | 2026-06-02 01:58:59 |  | 2026-06-02 01:57:23
12# | A1 | 2026-06-02 01:46:30 | 35105 | VVQN253R072740 |  | B | 02-01 | 5 | 556.921 | 754.031 | 2644.973 | 20.06875 | 99.86512 | 7200.116 | 2399.804 | 0:52 | 1199.993 | 2:57 | 2899.707 | 7199.729 | 1.815 | 152.18 | 2026-06-02 01:58:59 |  | 2026-06-02 01:57:23
12# | A1 | 2026-06-02 01:46:30 | 35105 | VVQN253R072740 |  | C | 02-02 | 6 | 546.4825 | 744.0277 | 2681.026 | 13.76076 | 99.84901 | 7199.875 | 2399.955 | 0:51 | 1199.904 | 2:55 | 2899.613 | 7199.681 | 1.804 | 157.38 | 2026-06-02 01:58:59 |  | 2026-06-02 01:57:23
12# | A1 | 2026-06-02 01:46:30 | 35105 | VVQN253R072740 |  | C | 02-03 | 7 | 547.9495 | 743.8231 | 2680.821 | 17.40757 | 99.99634 | 7200.046 | 2399.895 | 0:51 | 1199.901 | 2:55 | 2899.591 | 7199.853 | 1.799 | 157.76 | 2026-06-02 01:58:59 |  | 2026-06-02 01:57:23
12# | A1 | 2026-06-02 01:46:30 | 35105 | VVQN253R072740 |  | C | 02-04 | 8 | 543.7818 | 737.2374 | 2646.315 | 14.23498 | 99.90685 | 7199.839 | 2399.833 | 0:51 | 1199.83 | 2:54 | 2899.596 | 7199.839 | 1.813 | 156.86 | 2026-06-02 01:58:59 |  | 2026-06-02 01:57:23
12# | A1 | 2026-06-02 01:46:30 | 35105 | VVQN253R072740 |  | B | 03-01 | 9 | 553.3976 | 750.7742 | 2637.29 | 17.60044 | 99.79591 | 7200.152 | 2399.955 | 0:52 | 1199.997 | 2:57 | 2899.698 | 7200.152 | 1.849 | 156.1 | 2026-06-02 01:58:59 |  | 2026-06-02 01:57:23
12# | A1 | 2026-06-02 01:46:30 | 35105 | VVQN253R072740 |  | B | 03-02 | 10 | 557.4871 | 755.9178 | 2656.865 | 15.81079 | 99.96336 | 7199.912 | 2399.868 | 0:52 | 1199.876 | 2:58 | 2899.732 | 7199.912 | 1.814 | 154.59 | 2026-06-02 01:58:59 |  | 2026-06-02 01:57:23
12# | A1 | 2026-06-02 01:46:30 | 35105 | VVQN253R072740 |  | C | 03-03 | 11 | 549.2567 | 745.2302 | 2681.186 | 12.74868 | 99.96404 | 7200.167 | 2399.956 | 0:51 | 1199.919 | 2:55 | 2899.626 | 7200.361 | 1.796 | 159.49 | 2026-06-02 01:58:59 |  | 2026-06-02 01:57:23
12# | A1 | 2026-06-02 01:46:30 | 35105 | VVQN253R072740 |  | C | 03-04 | 12 | 541.7162 | 733.2263 | 2632.304 | 23.55323 | 99.79337 | 7199.977 | 2399.873 | 0:50 | 1199.988 | 2:53 | 2899.807 | 7199.977 | 1.819 | 161.02 | 2026-06-02 01:58:59 |  | 2026-06-02 01:57:23
12# | A1 | 2026-06-02 01:46:30 | 35105 | VVQN253R072740 |  | C | 04-01 | 13 | 553.5588 | 749.5934 | 2625.413 | 21.71832 | 99.82561 | 7199.989 | 2399.865 | 0:52 | 1199.812 | 2:56 | 2899.771 | 7199.794 | 1.813 | 158.5 | 2026-06-02 01:58:59 |  | 2026-06-02 01:57:23
12# | A1 | 2026-06-02 01:46:30 | 35105 | VVQN253R072740 |  | C | 04-02 | 14 | 544.3846 | 737.7451 | 2670.695 | 16.7292 | 99.9542 | 7200.145 | 2399.923 | 0:51 | 1199.953 | 2:54 | 2899.671 | 7199.95 | 1.831 | 163.74 | 2026-06-02 01:58:59 |  | 2026-06-02 01:57:23
12# | A1 | 2026-06-02 01:46:30 | 35105 | VVQN253R072740 |  | C | 04-03 | 15 | 549.2896 | 743.2576 | 2662.171 | 13.68031 | 99.96227 | 7200.087 | 2399.83 | 0:51 | 1199.904 | 2:55 | 2899.649 | 7199.698 | 1.818 | 161.46 | 2026-06-02 01:58:59 |  | 2026-06-02 01:57:23
12# | A1 | 2026-06-02 01:46:30 | 35105 | VVQN253R072740 |  | C | 04-04 | 16 | 553.1735 | 749.1008 | 2626.317 | 22.17463 | 99.92336 | 7200.046 | 2399.408 | 0:52 | 1199.927 | 2:56 | 2899.67 | 7200.046 | 1.846 | 160.1 | 2026-06-02 01:58:59 |  | 2026-06-02 01:57:23
12# | A1 | 2026-06-02 01:46:30 | 35105 | VVQN253R072740 |  | B | 05-01 | 17 | 555.9909 | 754.0162 | 2626.41 | 17.31983 | 99.83462 | 7200.142 | 2399.599 | 0:52 | 1199.999 | 2:58 | 2899.751 | 7200.142 | 1.82 | 159.76 | 2026-06-02 01:58:59 |  | 2026-06-02 01:57:23
12# | A1 | 2026-06-02 01:46:30 | 35105 | VVQN253R072740 |  | C | 05-02 | 18 | 545.7238 | 740.0097 | 2661.089 | 12.45161 | 99.82079 | 7200.024 | 2399.958 | 0:51 | 1199.905 | 2:54 | 2899.697 | 7200.21875 | 1.834 | 164.26 | 2026-06-02 01:58:59 |  | 2026-06-02 01:57:23
12# | A1 | 2026-06-02 01:46:30 | 35105 | VVQN253R072740 |  | C | 05-03 | 19 | 550.0578 | 745.8811 | 2677.426 | 9.544689 | 99.95937 | 7199.9 | 2399.979 | 0:51 | 1199.867 | 2:55 | 2899.512 | 7200.29 | 1.781 | 166.93 | 2026-06-02 01:58:59 |  | 2026-06-02 01:57:23
12# | A1 | 2026-06-02 01:46:30 | 35105 | VVQN253R072740 |  | C | 05-04 | 20 | 542.5562 | 734.7036 | 2641.542 | 17.8798 | 99.9775 | 7199.897 | 2399.99 | 0:50 | 1199.983 | 2:53 | 2899.78 | 7199.897 | 1.888 | 168.69 | 2026-06-02 01:58:59 |  | 2026-06-02 01:57:23
12# | A1 | 2026-06-02 01:46:30 | 35105 | VVQN253R072740 |  | B | 06-01 | 21 | 554.8463 | 752.0967 | 2622.735 | 21.46189 | 99.96339 | 7200.004 | 2399.891 | 0:52 | 1199.952 | 2:57 | 2899.644 | 7199.81 | 1.845 | 162.2 | 2026-06-02 01:58:59 |  | 2026-06-02 01:57:23
12# | A1 | 2026-06-02 01:46:30 | 35105 | VVQN253R072740 |  | C | 06-02 | 22 | 544.5184 | 738.9515 | 2650.554 | 20.82959 | 99.88416 | 7200.032 | 2399.822 | 0:51 | 1199.813 | 2:54 | 2899.587 | 7200.032 | 1.83 | 166.08 | 2026-06-02 01:58:59 |  | 2026-06-02 01:57:23
12# | A1 | 2026-06-02 01:46:30 | 35105 | VVQN253R072740 |  | C | 06-03 | 23 | 547.2255 | 742.5335 | 2678.905 | 13.85203 | 99.84998 | 7199.872 | 2399.993 | 0:51 | 1199.877 | 2:55 | 2899.59 | 7200.066 | 1.805 | 169.14 | 2026-06-02 01:58:59 |  | 2026-06-02 01:57:23
12# | A1 | 2026-06-02 01:46:30 | 35105 | VVQN253R072740 |  | C | 06-04 | 24 | 554.1229 | 749.7111 | 2613.092 | 20.82702 | 99.81895 | 7199.832 | 2399.96 | 0:52 | 1199.9 | 2:57 | 2899.746 | 7199.638 | 1.835 | 162.43 | 2026-06-02 01:58:59 |  | 2026-06-02 01:57:23
12# | A1 | 2026-06-02 01:46:30 | 35105 | VVQN253R072740 |  | B | 07-01 | 25 | 556.9562 | 755.0733 | 2620.944 | 20.09169 | 99.79881 | 7199.899 | 2399.774 | 0:52 | 1199.805 | 2:58 | 2899.584 | 7199.899 | 1.793 | 164.7 | 2026-06-02 01:58:59 |  | 2026-06-02 01:57:23
12# | A1 | 2026-06-02 01:46:30 | 35105 | VVQN253R072740 |  | C | 07-02 | 26 | 552.4241 | 748.3643 | 2645.848 | 13.35526 | 99.96102 | 7200.002 | 2399.907 | 0:52 | 1199.949 | 2:56 | 2899.651 | 7200.002 | 1.809 | 164.21 | 2026-06-02 01:58:59 |  | 2026-06-02 01:57:23
12# | A1 | 2026-06-02 01:46:30 | 35105 | VVQN253R072740 |  | C | 07-03 | 27 | 543.5199 | 737.904 | 2678.233 | 16.16131 | 99.82912 | 7199.84 | 2399.975 | 0:51 | 1199.894 | 2:54 | 2899.522 | 7200.035 | 1.801 | 172.55 | 2026-06-02 01:58:59 |  | 2026-06-02 01:57:23
12# | A1 | 2026-06-02 01:46:30 | 35105 | VVQN253R072740 |  | B | 07-04 | 28 | 556.754 | 754.517 | 2618.17 | 13.99933 | 99.86588 | 7199.974 | 2399.986 | 0:52 | 1199.817 | 2:58 | 2899.694 | 7199.974 | 1.863 | 165.47 | 2026-06-02 01:58:59 |  | 2026-06-02 01:57:23
12# | A1 | 2026-06-02 01:46:30 | 35105 | VVQN253R072740 |  | C | 08-01 | 29 | 550.3056 | 745.3805 | 2608.262 | 25.38317 | 99.82988 | 7200.126 | 2399.961 | 0:51 | 1199.999 | 2:55 | 2899.777 | 7199.932 | 1.852 | 166.35 | 2026-06-02 01:58:59 |  | 2026-06-02 01:57:23
12# | A1 | 2026-06-02 01:46:30 | 35105 | VVQN253R072740 |  | C | 08-02 | 30 | 545.894 | 738.0155 | 2640.241 | 16.49975 | 99.87524 | 7200.026 | 2399.926 | 0:51 | 1199.839 | 2:54 | 2899.581 | 7200.026 | 1.812 | 170.31 | 2026-06-02 01:58:59 |  | 2026-06-02 01:57:23
12# | A1 | 2026-06-02 01:46:30 | 35105 | VVQN253R072740 |  | C | 08-03 | 31 | 550.3419 | 747.0543 | 2674.296 | 18.02732 | 99.8335 | 7200.025 | 2399.895 | 0:51 | 1199.881 | 2:56 | 2899.511 | 7200.22 | 1.769 | 172.95 | 2026-06-02 01:58:59 |  | 2026-06-02 01:57:23
12# | A1 | 2026-06-02 01:46:30 | 35105 | VVQN253R072740 |  | C | 08-04 | 32 | 541.2905 | 731.8131 | 2617.056 | 22.29894 | 99.9707 | 7200.061 | 2399.90625 | 0:50 | 1199.954 | 2:52 | 2899.647 | 7200.061 | 1.874 | 173.64 | 2026-06-02 01:58:59 |  | 2026-06-02 01:57:23
12# | A1 | 2026-06-02 01:46:30 | 35105 | VVQN253R072740 |  | C | 09-01 | 33 | 547.6882 | 743.732 | 2676.812 | 19.82256 | 99.85954 | 7199.845 | 2399.913 | 0:51 | 1199.913 | 2:55 | 2899.647 | 7199.65 | 1.786 | 173.11 | 2026-06-02 01:58:59 |  | 2026-06-02 01:57:23
12# | A1 | 2026-06-02 01:46:30 | 35105 | VVQN253R072740 |  | B | 09-02 | 34 | 556.2982 | 754.2241 | 2639.241 | 13.20355 | 99.96149 | 7200.185 | 2399.975 | 0:52 | 1199.82 | 2:57 | 2899.756 | 7200.185 | 1.842 | 169.72 | 2026-06-02 01:58:59 |  | 2026-06-02 01:57:23
12# | A1 | 2026-06-02 01:46:30 | 35105 | VVQN253R072740 |  | C | 09-03 | 35 | 551.8259 | 747.1175 | 2611.767 | 18.68157 | 99.9487 | 7199.947 | 2399.918 | 0:51 | 1199.971 | 2:56 | 2899.648 | 7199.947 | 1.774 | 168.81 | 2026-06-02 01:58:59 |  | 2026-06-02 01:57:23
12# | A1 | 2026-06-02 01:46:30 | 35105 | VVQN253R072740 |  | C | 09-04 | 36 | 542.7777 | 733.7203 | 2618.626 | 19.46965 | 99.82128 | 7199.865 | 2399.955 | 0:51 | 1199.867 | 2:53 | 2899.744 | 7199.865 | 1.881 | 176.32 | 2026-06-02 01:58:59 |  | 2026-06-02 01:57:23
12# | A1 | 2026-06-02 01:46:30 | 35105 | VVQN253R072740 |  | C | 10-01 | 37 | 545.2886 | 740.2059 | 2671.623 | 14.70667 | 99.94494 | 7199.849 | 2399.93 | 0:51 | 1199.679 | 2:54 | 2899.538 | 7199.655 | 1.814 | 176.54 | 2026-06-02 01:58:59 |  | 2026-06-02 01:57:23
12# | A1 | 2026-06-02 01:46:30 | 35105 | VVQN253R072740 |  | C | 10-02 | 38 | 547.9538 | 740.554 | 2616.914 | 18.65065 | 99.8606 | 7199.918 | 2399.888 | 0:51 | 1199.869 | 2:55 | 2899.621 | 7199.918 | 1.81 | 169.44 | 2026-06-02 01:58:59 |  | 2026-06-02 01:57:23
12# | A1 | 2026-06-02 01:46:30 | 35105 | VVQN253R072740 |  | B | 10-03 | 39 | 556.5455 | 754.0808 | 2612.53 | 19.13019 | 99.85828 | 7199.8125 | 2399.979 | 0:52 | 1199.916 | 2:58 | 2899.687 | 7200.201 | 1.817 | 169.14 | 2026-06-02 01:58:59 |  | 2026-06-02 01:57:23
12# | A1 | 2026-06-02 01:46:30 | 35105 | VVQN253R072740 |  | C | 10-04 | 40 | 542.5768 | 735.0662 | 2622.261 | 22.30025 | 99.91924 | 7199.878 | 2399.951 | 0:51 | 1199.884 | 2:53 | 2899.722 | 7199.878 | 1.877 | 178.63 | 2026-06-02 01:58:59 |  | 2026-06-02 01:57:23
12# | A1 | 2026-06-02 01:46:30 | 35105 | VVQN253R072740 |  | C | 11-01 | 41 | 546.5692 | 742.007 | 2674.09 | 15.14193 | 99.90541 | 7200.175 | 2399.936 | 0:51 | 1199.925 | 2:55 | 2899.577 | 7200.175 | 1.797 | 178.72 | 2026-06-02 01:58:59 |  | 2026-06-02 01:57:23
12# | A1 | 2026-06-02 01:46:30 | 35105 | VVQN253R072740 |  | C | 11-02 | 42 | 548.0179 | 745.4349 | 2658.663 | 10.35258 | 99.82804 | 7199.999 | 2399.815 | 0:51 | 1199.827 | 2:55 | 2899.766 | 7199.999 | 1.93 | 175.13 | 2026-06-02 01:58:59 |  | 2026-06-02 01:57:23
12# | A1 | 2026-06-02 01:46:30 | 35105 | VVQN253R072740 |  | B | 11-03 | 43 | 556.022 | 752.8421 | 2601.14 | 16.64992 | 99.95713 | 7200.156 | 2399.881 | 0:52 | 1199.976 | 2:57 | 2899.841 | 7200.156 | 1.846 | 171.01 | 2026-06-02 01:58:59 |  | 2026-06-02 01:57:23
12# | A1 | 2026-06-02 01:46:30 | 35105 | VVQN253R072740 |  | B | 11-04 | 44 | 556.5275 | 754.5344 | 2612.99 | 18.73398 | 99.43346 | 7199.864 | 2399.843 | 0:52 | 1199.911 | 2:58 | 2899.665 | 7199.864 | 1.782 | 170.65 | 2026-06-02 01:58:59 |  | 2026-06-02 01:57:23
12# | A1 | 2026-06-02 01:46:30 | 35105 | VVQN253R072740 |  | C | 12-01 | 45 | 549.8615 | 745.7626 | 2668.174 | 13.10242 | 99.89594 | 7199.81 | 2399.881 | 0:51 | 1199.949 | 2:55 | 2899.596 | 7199.81 | 1.795 | 176.93 | 2026-06-02 01:58:59 |  | 2026-06-02 01:57:23
12# | A1 | 2026-06-02 01:46:30 | 35105 | VVQN253R072740 |  | B | 12-02 | 46 | 558.2582 | 757.1268 | 2649.052 | 11.98168 | 99.34904 | 7200.029 | 2399.905 | 0:52 | 1199.85 | 2:58 | 2899.582 | 7200.029 | 1.818 | 170.7 | 2026-06-02 01:58:59 |  | 2026-06-02 01:57:23
12# | A1 | 2026-06-02 01:46:30 | 35105 | VVQN253R072740 |  | C | 12-03 | 47 | 548.0667 | 743.8129 | 2635.057 | 18.4671 | 99.87676 | 7199.982 | 2399.852 | 0:51 | 1199.911 | 2:55 | 2899.49 | 7199.982 | 1.787 | 176.8 | 2026-06-02 01:58:59 |  | 2026-06-02 01:57:23
12# | A1 | 2026-06-02 01:46:30 | 35105 | VVQN253R072740 |  | B | 12-04 | 48 | 556.4219 | 754.6565 | 2617.948 | 13.58544 | 99.86897 | 7199.87 | 2399.881 | 0:52 | 1199.875 | 2:58 | 2899.778 | 7199.87 | 1.846 | 171.27 | 2026-06-02 01:58:59 |  | 2026-06-02 01:57:23
12# | A1 | 2026-06-02 01:46:30 | 35105 | VVQN253R072740 |  | C | 13-01 | 49 | 544.048 | 740.3881 | 2694.495 | 14.45044 | 99.81466 | 7199.869 | 2399.903 | 0:51 | 1199.857 | 2:54 | 2899.71 | 7199.869 | 1.759 | 178.63 | 2026-06-02 01:58:59 |  | 2026-06-02 01:57:23
12# | A1 | 2026-06-02 01:46:30 | 35105 | VVQN253R072740 |  | B | 13-02 | 50 | 554.7683 | 753.046875 | 2653.003 | 15.77 | 99.32444 | 7200.082 | 2399.91 | 0:51 | 1199.923 | 2:57 | 2899.71875 | 7199.888 | 1.919 | 180.4 | 2026-06-02 01:58:59 |  | 2026-06-02 01:57:23
12# | A1 | 2026-06-02 01:46:30 | 35105 | VVQN253R072740 |  | C | 13-03 | 51 | 543.4396 | 736.4097 | 2617.277 | 15.17967 | 99.99038 | 7200.126 | 2399.791 | 0:51 | 1199.955 | 2:54 | 2899.678 | 7200.126 | 1.789 | 175.61 | 2026-06-02 01:58:59 |  | 2026-06-02 01:57:23
12# | A1 | 2026-06-02 01:46:30 | 35105 | VVQN253R072740 |  | B | 13-04 | 52 | 555.3862 | 753.3687 | 2634.612 | 19.20514 | 99.84619 | 7200.132 | 2399.949 | 0:52 | 1199.969 | 2:57 | 2899.763 | 7200.132 | 1.845 | 173.86 | 2026-06-02 01:58:59 |  | 2026-06-02 01:57:23
12# | A1 | 2026-06-02 01:46:30 | 35105 | VVQN253R072740 |  | C | 14-01 | 53 | 547.6916 | 742.0784 | 2673.742 | 14.00605 | 99.87539 | 7200.021 | 2399.952 | 0:51 | 1199.819 | 2:55 | 2899.617 | 7199.827 | 1.859 | 181.42 | 2026-06-02 01:58:59 |  | 2026-06-02 01:57:23
12# | A1 | 2026-06-02 01:46:30 | 35105 | VVQN253R072740 |  | C | 14-02 | 54 | 538.6392 | 729.8615 | 2641.408 | 10.35365 | 99.8997 | 7200.177 | 2399.84 | 0:50 | 1199.441 | 2:52 | 2899.661 | 7200.177 | 1.783 | 186.01 | 2026-06-02 01:58:59 |  | 2026-06-02 01:57:23
12# | A1 | 2026-06-02 01:46:30 | 35105 | VVQN253R072740 |  | C | 14-03 | 55 | 547.0344 | 741.5107 | 2642.152 | 21.1151 | 99.92962 | 7199.952 | 2399.884 | 0:51 | 1199.912 | 2:55 | 2899.721 | 7199.758 | 1.795 | 181.55 | 2026-06-02 01:58:59 |  | 2026-06-02 01:57:23
12# | A1 | 2026-06-02 01:46:30 | 35105 | VVQN253R072740 |  | B | 14-04 | 56 | 555.1373 | 754.3596 | 2638.726 | 13.64885 | 99.89699 | 7200.173 | 2399.791 | 0:52 | 1199.911 | 2:58 | 2899.759 | 7200.173 | 1.818 | 173.04 | 2026-06-02 01:58:59 |  | 2026-06-02 01:57:23
12# | A1 | 2026-06-02 01:46:30 | 35105 | VVQN253R072740 |  | C | 15-01 | 57 | 546.7853 | 741.1428 | 2680.577 | 14.59509 | 99.93508 | 7199.99 | 2399.93 | 0:51 | 1199.9 | 2:54 | 2899.508 | 7199.796 | 1.862 | 182.72 | 2026-06-02 01:58:59 |  | 2026-06-02 01:57:23
12# | A1 | 2026-06-02 01:46:30 | 35105 | VVQN253R072740 |  | C | 15-02 | 58 | 552.2675 | 748.4908 | 2664.446 | 6.132524 | 99.96682 | 7199.837 | 2399.913 | 0:52 | 1199.849 | 2:56 | 2899.657 | 7199.837 | 1.797 | 175.55 | 2026-06-02 01:58:59 |  | 2026-06-02 01:57:23
12# | A1 | 2026-06-02 01:46:30 | 35105 | VVQN253R072740 |  | C | 15-03 | 59 | 548.0612 | 742.8871 | 2658.841 | 13.63321 | 99.86598 | 7199.81 | 2399.894 | 0:51 | 1199.514 | 2:55 | 2899.725 | 7199.81 | 1.807 | 182.08 | 2026-06-02 01:58:59 |  | 2026-06-02 01:57:23
12# | A1 | 2026-06-02 01:46:30 | 35105 | VVQN253R072740 |  | B | 15-04 | 60 | 555.1527 | 754.3256 | 2658.602 | 15.25382 | 99.92348 | 7200.01 | 2399.982 | 0:52 | 1199.961 | 2:58 | 2899.69 | 7200.01 | 1.893 | 175.87 | 2026-06-02 01:58:59 |  | 2026-06-02 01:57:23
12# | A1 | 2026-06-02 01:46:30 | 35105 | VVQN253R072740 |  | C | 16-01 | 61 | 547.2789 | 742.4505 | 2690.104 | 15.96929 | 99.97476 | 7199.881 | 2399.927 | 0:51 | 1199.906 | 2:55 | 2899.635 | 7199.881 | 1.859 | 182.67 | 2026-06-02 01:58:59 |  | 2026-06-02 01:57:23
12# | A1 | 2026-06-02 01:46:30 | 35105 | VVQN253R072740 |  | B | 16-02 | 62 | 558.4516 | 757.2401 | 2668.297 | 11.35411 | 99.86452 | 7200.176 | 2399.999 | 0:52 | 1199.938 | 2:58 | 2899.617 | 7199.981 | 1.759 | 175.73 | 2026-06-02 01:58:59 |  | 2026-06-02 01:57:23
12# | A1 | 2026-06-02 01:46:30 | 35105 | VVQN253R072740 |  | B | 16-03 | 63 | 554.0521 | 750.5294 | 2660.684 | 15.81123 | 99.94704 | 7199.871 | 2399.978 | 0:52 | 1199.925 | 2:57 | 2899.611 | 7199.676 | 1.81 | 177.02 | 2026-06-02 01:58:59 |  | 2026-06-02 01:57:23
12# | A1 | 2026-06-02 01:46:30 | 35105 | VVQN253R072740 |  | B | 16-04 | 64 | 555.1658 | 753.5104 | 2667.497 | 20.2846 | 99.95093 | 7200.153 | 2399.998 | 0:52 | 1199.705 | 2:57 | 2899.606 | 7200.153 | 1.826 | 176.21 | 2026-06-02 01:58:59 |  | 2026-06-02 01:57:23

## Parameter
Serial Number | Slot | [35105] Parameter
1 | R
2 | S | 【810< Capacitance <=840】【2500< BeginVoltageSD <=2900】【-1< ChargeEndCurrent <=45】【1< ESR <=2.35】【100< OCV <=400】
3 | A | 【780< Capacitance <=810】【2500< BeginVoltageSD <=2900】【-1< ChargeEndCurrent <=45】【1< ESR <=2.35】【100< OCV <=400】
4 | B | 【750< Capacitance <=780】【2500< BeginVoltageSD <=2900】【-1< ChargeEndCurrent <=45】【1< ESR <=2.35】【100< OCV <=400】
5 | C | 【720< Capacitance <=750】【2500< BeginVoltageSD <=2900】【-1< ChargeEndCurrent <=45】【1< ESR <=2.35】【100< OCV <=400】
6 | D | 【700< Capacitance <=720】【2500< BeginVoltageSD <=2900】【-1< ChargeEndCurrent <=45】【1< ESR <=2.35】【100< OCV <=400】
7 | SD NG | 【BeginVoltageSD<=2500¦¦ BeginVoltageSD>2900】
8 | NG