## Data
DevName | SortNum | StartTime | WorkflowCode | LotNo | Barcode | Slot | Position | Channel | Capacity(mAh) | Capacitance(F) | BeginVoltageSD(mV) | ChargeEndCurrent(mA) | EndVoltage(mV) | EndCurrent(mA) | DischargeVoltage1(mV) | DischargeVoltage1_Time(Min:Sec) | DischargeVoltage2(mV) | DischargeVoltage2_Time(Min:Sec) | DischargeBeginVoltage(mV) | DischargeBeginCurrent(mA) | ESR(mΩ) | OCV(mV) | ESRTime | NGInfo | EndTime
12# | A2 | 2026-06-02 01:55:23 | 35105 | VVQN253R072740 |  | B | 01-01 | 1 | 554.434 | 751.9642 | 2642.214 | 16.72302 | 99.87001 | 7200 | 2399.899 | 0:52 | 1199.902 | 2:57 | 2899.72 | 7200 | 1.839 | 151.17 | 2026-06-02 02:07:51 |  | 2026-06-02 02:06:17
12# | A2 | 2026-06-02 01:55:23 | 35105 | VVQN253R072740 |  | B | 01-02 | 2 | 554.7318 | 751.3333 | 2654.371 | 18.43527 | 99.97723 | 7199.998 | 2399.994 | 0:52 | 1199.939 | 2:57 | 2899.716 | 7200.192 | 1.828 | 149.98 | 2026-06-02 02:07:51 |  | 2026-06-02 02:06:17
12# | A2 | 2026-06-02 01:55:23 | 35105 | VVQN253R072740 |  | B | 01-03 | 3 | 558.7031 | 758.9546 | 2682.873 | 16.40808 | 99.91767 | 7199.963 | 2399.997 | 0:52 | 1199.979 | 2:59 | 2899.783 | 7200.35 | 1.857 | 150.9 | 2026-06-02 02:07:51 |  | 2026-06-02 02:06:17
12# | A2 | 2026-06-02 01:55:23 | 35105 | VVQN253R072740 |  | C | 01-04 | 4 | 545.0529 | 738.5112 | 2668.393 | 19.44499 | 99.93694 | 7199.827 | 2399.83 | 0:51 | 1199.899 | 2:54 | 2899.561 | 7199.827 | 1.746 | 155.28 | 2026-06-02 02:07:51 |  | 2026-06-02 02:06:17
12# | A2 | 2026-06-02 01:55:23 | 35105 | VVQN253R072740 |  | C | 02-01 | 5 | 553.3013 | 747.7485 | 2623.399 | 21.19184 | 99.98438 | 7200.044 | 2399.833 | 0:51 | 1199.967 | 2:56 | 2899.777 | 7200.044 | 1.818 | 152.16 | 2026-06-02 02:07:51 |  | 2026-06-02 02:06:17
12# | A2 | 2026-06-02 01:55:23 | 35105 | VVQN253R072740 |  | C | 02-02 | 6 | 551.2814 | 747.8096 | 2657.305 | 14.55383 | 99.89514 | 7199.94 | 2399.927 | 0:52 | 1199.86 | 2:56 | 2899.592 | 7199.94 | 1.77 | 152.52 | 2026-06-02 02:07:51 |  | 2026-06-02 02:06:17
12# | A2 | 2026-06-02 01:55:23 | 35105 | VVQN253R072740 |  | B | 02-03 | 7 | 555.1062 | 755.1338 | 2673.143 | 16.94928 | 99.90601 | 7199.926 | 2399.738 | 0:52 | 1199.9 | 2:58 | 2899.6 | 7200.315 | 1.824 | 153.96 | 2026-06-02 02:07:51 |  | 2026-06-02 02:06:17
12# | A2 | 2026-06-02 01:55:23 | 35105 | VVQN253R072740 |  | B | 02-04 | 8 | 556.5276 | 754.1091 | 2651.163 | 18.37699 | 99.79452 | 7200.003 | 2399.956 | 0:52 | 1199.793 | 2:58 | 2899.608 | 7200.003 | 1.856 | 153.39 | 2026-06-02 02:07:51 |  | 2026-06-02 02:06:17
12# | A2 | 2026-06-02 01:55:23 | 35105 | VVQN253R072740 |  | B | 03-01 | 9 | 556.8671 | 754.5325 | 2636.624 | 21.15291 | 99.97787 | 7200.143 | 2399.916 | 0:52 | 1199.8 | 2:58 | 2899.787 | 7200.143 | 1.803 | 154.98 | 2026-06-02 02:07:51 |  | 2026-06-02 02:06:17
12# | A2 | 2026-06-02 01:55:23 | 35105 | VVQN253R072740 |  | B | 03-02 | 10 | 555.9572 | 754.3136 | 2659.154 | 17.21525 | 99.91105 | 7200.015625 | 2399.85 | 0:52 | 1199.933 | 2:57 | 2899.647 | 7200.015625 | 1.809 | 156.85 | 2026-06-02 02:07:51 |  | 2026-06-02 02:06:17
12# | A2 | 2026-06-02 01:55:23 | 35105 | VVQN253R072740 |  | B | 03-03 | 11 | 557.2124 | 757.6902 | 2671.022 | 14.92232 | 99.93932 | 7200.161 | 2399.99 | 0:52 | 1199.903 | 2:58 | 2899.645 | 7200.161 | 1.806 | 156.68 | 2026-06-02 02:07:51 |  | 2026-06-02 02:06:17
12# | A2 | 2026-06-02 01:55:23 | 35105 | VVQN253R072740 |  | B | 03-04 | 12 | 556.2928 | 755.3265 | 2651.361 | 14.28115 | 99.85234 | 7199.908 | 2399.919 | 0:52 | 1199.884 | 2:58 | 2899.721 | 7199.908 | 1.862 | 156.28 | 2026-06-02 02:07:51 |  | 2026-06-02 02:06:17
12# | A2 | 2026-06-02 01:55:23 | 35105 | VVQN253R072740 |  | C | 04-01 | 13 | 553.1437 | 748.2563 | 2621.725 | 13.25074 | 99.92289 | 7199.866 | 2399.972 | 0:51 | 1199.979 | 2:56 | 2899.872 | 7199.285 | 1.844 | 157.59 | 2026-06-02 02:07:51 |  | 2026-06-02 02:06:17
12# | A2 | 2026-06-02 01:55:23 | 35105 | VVQN253R072740 |  | C | 04-02 | 14 | 553.2125 | 749.8832 | 2653.21 | 12.53987 | 99.86938 | 7200.136 | 2399.873 | 0:51 | 1199.788 | 2:56 | 2899.642 | 7200.331 | 1.854 | 160.09 | 2026-06-02 02:07:51 |  | 2026-06-02 02:06:17
12# | A2 | 2026-06-02 01:55:23 | 35105 | VVQN253R072740 |  | C | 04-03 | 15 | 546.9265 | 741.883 | 2670.012 | 16.74631 | 99.88938 | 7199.955 | 2399.792 | 0:51 | 1199.898 | 2:55 | 2899.747 | 7199.955 | 1.861 | 163.81 | 2026-06-02 02:07:51 |  | 2026-06-02 02:06:17
12# | A2 | 2026-06-02 01:55:23 | 35105 | VVQN253R072740 |  | C | 04-04 | 16 | 541.6932 | 734.6348 | 2631.909 | 23.1517 | 99.97861 | 7200.149 | 2399.811 | 0:51 | 1199.788 | 2:53 | 2899.715 | 7200.149 | 1.813 | 162.39 | 2026-06-02 02:07:51 |  | 2026-06-02 02:06:17
12# | A2 | 2026-06-02 01:55:23 | 35105 | VVQN253R072740 |  | C | 05-01 | 17 | 544.3806 | 739.8865 | 2680.886 | 14.97755 | 99.83738 | 7199.875 | 2399.899 | 0:51 | 1199.991 | 2:54 | 2899.727 | 7199.681 | 1.843 | 168.11 | 2026-06-02 02:07:51 |  | 2026-06-02 02:06:17
12# | A2 | 2026-06-02 01:55:23 | 35105 | VVQN253R072740 |  | B | 05-02 | 18 | 559.2229 | 758.9551 | 2673.546 | 15.50104 | 99.99087 | 7200.089 | 2399.995 | 0:52 | 1199.937 | 2:59 | 2899.593 | 7200.089 | 1.821 | 159.71 | 2026-06-02 02:07:51 |  | 2026-06-02 02:06:17
12# | A2 | 2026-06-02 01:55:23 | 35105 | VVQN253R072740 |  | B | 05-03 | 19 | 554.7157 | 752.2065 | 2637.547 | 21.08732 | 99.97729 | 7200.049 | 2399.962 | 0:52 | 1199.818 | 2:57 | 2899.677 | 7199.854 | 1.819 | 161.53 | 2026-06-02 02:07:51 |  | 2026-06-02 02:06:17
12# | A2 | 2026-06-02 01:55:23 | 35105 | VVQN253R072740 |  | C | 05-04 | 20 | 549.4418 | 743.7489 | 2622.593 | 19.04539 | 99.80784 | 7199.998 | 2399.941 | 0:51 | 1199.895 | 2:55 | 2899.845 | 7199.998 | 1.847 | 165.75 | 2026-06-02 02:07:51 |  | 2026-06-02 02:06:17
12# | A2 | 2026-06-02 01:55:23 | 35105 | VVQN253R072740 |  | C | 06-01 | 21 | 552.2478 | 749.8549 | 2665.274 | 16.88054 | 99.81013 | 7200.102 | 2399.976 | 0:51 | 1199.871 | 2:56 | 2899.56 | 7200.102 | 1.886 | 168.87 | 2026-06-02 02:07:51 |  | 2026-06-02 02:06:17
12# | A2 | 2026-06-02 01:55:23 | 35105 | VVQN253R072740 |  | B | 06-02 | 22 | 557.9493 | 756.1459 | 2658.31 | 20.33657 | 99.9109 | 7199.939 | 2399.899 | 0:52 | 1199.827 | 2:58 | 2899.62 | 7199.939 | 1.814 | 161.87 | 2026-06-02 02:07:51 |  | 2026-06-02 02:06:17
12# | A2 | 2026-06-02 01:55:23 | 35105 | VVQN253R072740 |  | B | 06-03 | 23 | 554.7189 | 751.6151 | 2635.377 | 16.10774 | 99.84222 | 7200.09 | 2399.852 | 0:52 | 1199.81 | 2:57 | 2899.586 | 7200.285 | 1.848 | 164.67 | 2026-06-02 02:07:51 |  | 2026-06-02 02:06:17
12# | A2 | 2026-06-02 01:55:23 | 35105 | VVQN253R072740 |  | C | 06-04 | 24 | 550.3186 | 746.3368 | 2626.273 | 15.29545 | 99.93281 | 7200.139 | 2399.871 | 0:51 | 1199.968 | 2:56 | 2899.848 | 7200.139 | 1.863 | 169.18 | 2026-06-02 02:07:51 |  | 2026-06-02 02:06:17
12# | A2 | 2026-06-02 01:55:23 | 35105 | VVQN253R072740 |  | C | 07-01 | 25 | 548.7703 | 744.5314 | 2662.963 | 13.77396 | 99.83367 | 7199.952 | 2399.988 | 0:51 | 1199.866 | 2:55 | 2899.587 | 7199.758 | 1.799 | 168.79 | 2026-06-02 02:07:51 |  | 2026-06-02 02:06:17
12# | A2 | 2026-06-02 01:55:23 | 35105 | VVQN253R072740 |  | B | 07-02 | 26 | 556.0859375 | 754.2777 | 2650.487 | 21.4566 | 99.95364 | 7199.948 | 2399.938 | 0:52 | 1199.794 | 2:58 | 2899.76 | 7200.142 | 1.757 | 163.98 | 2026-06-02 02:07:51 |  | 2026-06-02 02:06:17
12# | A2 | 2026-06-02 01:55:23 | 35105 | VVQN253R072740 |  | B | 07-03 | 27 | 554.068 | 750.315 | 2625.014 | 14.17087 | 99.94335 | 7200.027 | 2399.81 | 0:52 | 1199.926 | 2:57 | 2899.638 | 7200.22 | 1.831 | 164.77 | 2026-06-02 02:07:51 |  | 2026-06-02 02:06:17
12# | A2 | 2026-06-02 01:55:23 | 35105 | VVQN253R072740 |  | C | 07-04 | 28 | 549.7265625 | 745.2648 | 2630.341 | 21.47324 | 99.93941 | 7200.113 | 2399.657 | 0:51 | 1199.888 | 2:55 | 2899.721 | 7200.113 | 1.882 | 172.6 | 2026-06-02 02:07:51 |  | 2026-06-02 02:06:17
12# | A2 | 2026-06-02 01:55:23 | 35105 | VVQN253R072740 |  | C | 08-01 | 29 | 550.0002 | 745.7511 | 2652.828 | 17.41553 | 99.84882 | 7200.135 | 2399.965 | 0:51 | 1199.738 | 2:55 | 2899.634 | 7199.746 | 1.825 | 171.9 | 2026-06-02 02:07:51 |  | 2026-06-02 02:06:17
12# | A2 | 2026-06-02 01:55:23 | 35105 | VVQN253R072740 |  | C | 08-02 | 30 | 552.5578 | 749.6907 | 2648.122 | 5.52142 | 99.80582 | 7199.815 | 2399.923 | 0:52 | 1199.853 | 2:57 | 2899.616 | 7199.815 | 1.806 | 165.88 | 2026-06-02 02:07:51 |  | 2026-06-02 02:06:17
12# | A2 | 2026-06-02 01:55:23 | 35105 | VVQN253R072740 |  | B | 08-03 | 31 | 557.5587 | 755.7443 | 2615.485 | 19.25052 | 99.93008 | 7199.854 | 2399.963 | 0:52 | 1199.867 | 2:58 | 2899.906 | 7200.242 | 1.795 | 166.09 | 2026-06-02 02:07:51 |  | 2026-06-02 02:06:17
12# | A2 | 2026-06-02 01:55:23 | 35105 | VVQN253R072740 |  | C | 08-04 | 32 | 548.3815 | 743.0244 | 2637.681 | 14.20372 | 99.83938 | 7200.072 | 2399.991 | 0:51 | 1199.847 | 2:55 | 2899.821 | 7200.072 | 1.822 | 171.6 | 2026-06-02 02:07:51 |  | 2026-06-02 02:06:17
12# | A2 | 2026-06-02 01:55:23 | 35105 | VVQN253R072740 |  | B | 09-01 | 33 | 556.0544 | 753.4125 | 2611.148 | 16.79831 | 99.87035 | 7199.954 | 2399.998 | 0:52 | 1199.936 | 2:57 | 2899.767 | 7199.954 | 1.848 | 166.85 | 2026-06-02 02:07:51 |  | 2026-06-02 02:06:17
12# | A2 | 2026-06-02 01:55:23 | 35105 | VVQN253R072740 |  | C | 09-02 | 34 | 549.4521 | 746.805 | 2662.825 | 14.47358 | 99.84827 | 7200.159 | 2399.895 | 0:51 | 1199.922 | 2:56 | 2899.716 | 7200.354 | 1.807 | 172.88 | 2026-06-02 02:07:51 |  | 2026-06-02 02:06:17
12# | A2 | 2026-06-02 01:55:23 | 35105 | VVQN253R072740 |  | C | 09-03 | 35 | 544.8622 | 739.1142 | 2670.866 | 9.932735 | 99.80202 | 7199.924 | 2399.909 | 0:51 | 1199.987 | 2:54 | 2899.762 | 7200.119 | 1.825 | 174.02 | 2026-06-02 02:07:51 |  | 2026-06-02 02:06:17
12# | A2 | 2026-06-02 01:55:23 | 35105 | VVQN253R072740 |  | C | 09-04 | 36 | 548.575 | 743.0479 | 2640.678 | 19.74391 | 99.98535 | 7199.988 | 2399.82 | 0:51 | 1199.883 | 2:55 | 2899.697 | 7199.988 | 1.834 | 173.71 | 2026-06-02 02:07:51 |  | 2026-06-02 02:06:17
12# | A2 | 2026-06-02 01:55:23 | 35105 | VVQN253R072740 |  | C | 10-01 | 37 | 536.652 | 727.134 | 2594.765 | 24.00891 | 99.99754 | 7199.947 | 2399.933 | 0:50 | 1199.902 | 2:51 | 2899.928 | 7199.752 | 1.915 | 179.2 | 2026-06-02 02:07:51 |  | 2026-06-02 02:06:17
12# | A2 | 2026-06-02 01:55:23 | 35105 | VVQN253R072740 |  | C | 10-02 | 38 | 545.8329 | 740.0386 | 2640.335 | 16.98387 | 99.85506 | 7199.854 | 2399.843 | 0:51 | 1199.826 | 2:54 | 2899.646 | 7200.048 | 1.827 | 176.8 | 2026-06-02 02:07:51 |  | 2026-06-02 02:06:17
12# | A2 | 2026-06-02 01:55:23 | 35105 | VVQN253R072740 |  | C | 10-03 | 39 | 543.8937 | 737.2944 | 2655.965 | 18.10629 | 99.95488 | 7199.890625 | 2399.896 | 0:51 | 1199.987 | 2:54 | 2899.602 | 7200.278 | 1.79 | 171.4 | 2026-06-02 02:07:51 |  | 2026-06-02 02:06:17
12# | A2 | 2026-06-02 01:55:23 | 35105 | VVQN253R072740 |  | C | 10-04 | 40 | 548.5394 | 743.8293 | 2650.86 | 9.250241 | 99.97568 | 7200.176 | 2399.832 | 0:51 | 1199.953125 | 2:55 | 2899.657 | 7200.176 | 1.84 | 175.61 | 2026-06-02 02:07:51 |  | 2026-06-02 02:06:17
12# | A2 | 2026-06-02 01:55:23 | 35105 | VVQN253R072740 |  | B | 11-01 | 41 | 557.0121 | 754.8033 | 2614.191 | 22.99507 | 99.84309 | 7199.951 | 2399.96875 | 0:52 | 1199.963 | 2:58 | 2899.608 | 7199.756 | 1.825 | 170.4 | 2026-06-02 02:07:51 |  | 2026-06-02 02:06:17
12# | A2 | 2026-06-02 01:55:23 | 35105 | VVQN253R072740 |  | C | 11-02 | 42 | 547.9904 | 742.7569 | 2636.079 | 20.47834 | 99.90695 | 7199.952 | 2399.923 | 0:51 | 1199.91 | 2:55 | 2899.654 | 7199.952 | 1.794 | 178.67 | 2026-06-02 02:07:51 |  | 2026-06-02 02:06:17
12# | A2 | 2026-06-02 01:55:23 | 35105 | VVQN253R072740 |  | C | 11-03 | 43 | 552.7231 | 749.955 | 2653.882 | 15.4921 | 99.83239 | 7199.989 | 2399.837 | 0:52 | 1199.844 | 2:57 | 2899.64 | 7199.989 | 1.775 | 170.66 | 2026-06-02 02:07:51 |  | 2026-06-02 02:06:17
12# | A2 | 2026-06-02 01:55:23 | 35105 | VVQN253R072740 |  | C | 11-04 | 44 | 550.4767 | 745.0314 | 2653.455 | 12.87099 | 99.94202 | 7200.14 | 2399.973 | 0:51 | 1199.92 | 2:55 | 2899.818 | 7200.14 | 1.828 | 176.2 | 2026-06-02 02:07:51 |  | 2026-06-02 02:06:17
12# | A2 | 2026-06-02 01:55:23 | 35105 | VVQN253R072740 |  | C | 12-01 | 45 | 549.127 | 742.7358 | 2612.335 | 19.48588 | 99.80605 | 7200.119 | 2399.929 | 0:51 | 1199.981 | 2:55 | 2899.651 | 7200.119 | 1.838 | 178.83 | 2026-06-02 02:07:51 |  | 2026-06-02 02:06:17
12# | A2 | 2026-06-02 01:55:23 | 35105 | VVQN253R072740 |  | C | 12-02 | 46 | 544.6357 | 737.9026 | 2634.634 | 22.65026 | 99.908 | 7200.077 | 2399.8 | 0:51 | 1199.911 | 2:54 | 2899.54 | 7200.271 | 1.853 | 180.68 | 2026-06-02 02:07:51 |  | 2026-06-02 02:06:17
12# | A2 | 2026-06-02 01:55:23 | 35105 | VVQN253R072740 |  | B | 12-03 | 47 | 557.4287 | 756.8438 | 2667.903 | 13.15493 | 99.89854 | 7199.907 | 2399.723 | 0:52 | 1199.926 | 2:58 | 2899.745 | 7200.101 | 1.806 | 171.64 | 2026-06-02 02:07:51 |  | 2026-06-02 02:06:17
12# | A2 | 2026-06-02 01:55:23 | 35105 | VVQN253R072740 |  | C | 12-04 | 48 | 542.8241 | 736.7544 | 2679.655 | 14.20155 | 99.97756 | 7199.923 | 2399.8 | 0:51 | 1199.847 | 2:54 | 2899.692 | 7199.923 | 1.834 | 179.71 | 2026-06-02 02:07:51 |  | 2026-06-02 02:06:17
12# | A2 | 2026-06-02 01:55:23 | 35105 | VVQN253R072740 |  | B | 13-01 | 49 | 555.6856 | 753.159 | 2627.176 | 21.94221 | 99.89061 | 7200.177 | 2399.965 | 0:52 | 1199.796875 | 2:57 | 2899.681 | 7200.177 | 1.827 | 173.91 | 2026-06-02 02:07:51 |  | 2026-06-02 02:06:17
12# | A2 | 2026-06-02 01:55:23 | 35105 | VVQN253R072740 |  | C | 13-02 | 50 | 552.3535 | 749.1074 | 2644.477 | 15.62998 | 99.88065 | 7200.149 | 2399.998 | 0:52 | 1199.928 | 2:57 | 2899.691 | 7200.344 | 1.773 | 172.6 | 2026-06-02 02:07:51 |  | 2026-06-02 02:06:17
12# | A2 | 2026-06-02 01:55:23 | 35105 | VVQN253R072740 |  | C | 13-03 | 51 | 548.2393 | 745.631 | 2680.379 | 13.93242 | 99.81223 | 7199.861 | 2399.917 | 0:51 | 1199.881 | 2:56 | 2899.755 | 7200.25 | 1.819 | 178.76 | 2026-06-02 02:07:51 |  | 2026-06-02 02:06:17
12# | A2 | 2026-06-02 01:55:23 | 35105 | VVQN253R072740 |  | B | 13-04 | 52 | 554.1265 | 750.2762 | 2630.28 | 20.23777 | 99.92529 | 7200.059 | 2399.832 | 0:52 | 1199.89 | 2:57 | 2899.614 | 7200.059 | 1.837 | 175.34 | 2026-06-02 02:07:51 |  | 2026-06-02 02:06:17
12# | A2 | 2026-06-02 01:55:23 | 35105 | VVQN253R072740 |  | C | 14-01 | 53 | 553.3397 | 749.7888 | 2630.297 | 14.43599 | 99.96463 | 7199.893 | 2399.803 | 0:52 | 1199.915 | 2:57 | 2899.703 | 7199.698 | 1.841 | 174.24 | 2026-06-02 02:07:51 |  | 2026-06-02 02:06:17
12# | A2 | 2026-06-02 01:55:23 | 35105 | VVQN253R072740 |  | B | 14-02 | 54 | 555.8589 | 755.3312 | 2656.88 | 9.890292 | 99.79316 | 7199.831 | 2399.885 | 0:52 | 1199.833 | 2:58 | 2899.526 | 7199.831 | 1.846 | 174.15 | 2026-06-02 02:07:51 |  | 2026-06-02 02:06:17
12# | A2 | 2026-06-02 01:55:23 | 35105 | VVQN253R072740 |  | B | 14-03 | 55 | 552.8081 | 750.9858 | 2666.751 | 15.6452 | 99.91359 | 7199.897 | 2399.945 | 0:52 | 1199.85 | 2:57 | 2899.569 | 7200.091 | 1.785 | 174.04 | 2026-06-02 02:07:51 |  | 2026-06-02 02:06:17
12# | A2 | 2026-06-02 01:55:23 | 35105 | VVQN253R072740 |  | C | 14-04 | 56 | 550.6172 | 745.0298 | 2628.492 | 17.94251 | 99.99193 | 7199.886 | 2399.971 | 0:51 | 1199.571 | 2:55 | 2899.615 | 7199.886 | 1.821 | 174.97 | 2026-06-02 02:07:51 |  | 2026-06-02 02:06:17
12# | A2 | 2026-06-02 01:55:23 | 35105 | VVQN253R072740 |  | C | 15-01 | 57 | 552.1763 | 749.2648 | 2656.745 | 12.99171 | 99.92534 | 7200.108 | 2399.958 | 0:52 | 1199.849 | 2:57 | 2899.721 | 7199.915 | 1.821 | 176.88 | 2026-06-02 02:07:51 |  | 2026-06-02 02:06:17
12# | A2 | 2026-06-02 01:55:23 | 35105 | VVQN253R072740 |  | C | 15-02 | 58 | 543.5198 | 737.1176 | 2671.179 | 16.48164 | 99.51511 | 7199.865 | 2399.863 | 0:51 | 1199.972 | 2:53 | 2899.472 | 7200.059 | 1.853 | 182.38 | 2026-06-02 02:07:51 |  | 2026-06-02 02:06:17
12# | A2 | 2026-06-02 01:55:23 | 35105 | VVQN253R072740 |  | C | 15-03 | 59 | 542.5398 | 735.6117 | 2664.625 | 15.62599 | 99.99632 | 7199.918 | 2399.791 | 0:51 | 1199.912 | 2:53 | 2899.714 | 7200.112 | 1.752 | 176.46 | 2026-06-02 02:07:51 |  | 2026-06-02 02:06:17
12# | A2 | 2026-06-02 01:55:23 | 35105 | VVQN253R072740 |  | B | 15-04 | 60 | 557.799 | 755.5616 | 2632.184 | 23.14888 | 99.97511 | 7199.91 | 2399.926 | 0:52 | 1199.854 | 2:58 | 2899.822 | 7199.91 | 1.853 | 175.71 | 2026-06-02 02:07:51 |  | 2026-06-02 02:06:17
12# | A2 | 2026-06-02 01:55:23 | 35105 | VVQN253R072740 |  | C | 16-01 | 61 | 550.9792 | 746.511 | 2661.551 | 14.05236 | 99.91698 | 7200.122 | 2399.936 | 0:51 | 1199.824 | 2:56 | 2899.575 | 7199.927 | 1.799 | 174.89 | 2026-06-02 02:07:51 |  | 2026-06-02 02:06:17
12# | A2 | 2026-06-02 01:55:23 | 35105 | VVQN253R072740 |  | B | 16-02 | 62 | 558.243 | 758.5764 | 2674.514 | 14.0825 | 99.96441 | 7200.091 | 2399.834 | 0:52 | 1199.851 | 2:59 | 2899.783 | 7200.091 | 1.826 | 175.96 | 2026-06-02 02:07:51 |  | 2026-06-02 02:06:17
12# | A2 | 2026-06-02 01:55:23 | 35105 | VVQN253R072740 |  | B | 16-03 | 63 | 552.6853 | 750.9409 | 2679.049 | 15.44238 | 99.92992 | 7200.095 | 2399.938 | 0:52 | 1199.911 | 2:57 | 2899.64 | 7200.29 | 1.778 | 177.07 | 2026-06-02 02:07:51 |  | 2026-06-02 02:06:17
12# | A2 | 2026-06-02 01:55:23 | 35105 | VVQN253R072740 |  | C | 16-04 | 64 | 549.5108 | 743.327 | 2626.677 | 16.50504 | 99.86093 | 7199.984375 | 2399.949 | 0:51 | 1199.834 | 2:55 | 2899.705 | 7199.984375 | 1.768 | 176.77 | 2026-06-02 02:07:51 |  | 2026-06-02 02:06:17

## Parameter
Serial Number | Slot | [35105] Parameter
1 | R
2 | S | 【810< Capacitance <=840】【2500< BeginVoltageSD <=2900】【-1< ChargeEndCurrent <=45】【1< ESR <=2.35】【100< OCV <=400】
3 | A | 【780< Capacitance <=810】【2500< BeginVoltageSD <=2900】【-1< ChargeEndCurrent <=45】【1< ESR <=2.35】【100< OCV <=400】
4 | B | 【750< Capacitance <=780】【2500< BeginVoltageSD <=2900】【-1< ChargeEndCurrent <=45】【1< ESR <=2.35】【100< OCV <=400】
5 | C | 【720< Capacitance <=750】【2500< BeginVoltageSD <=2900】【-1< ChargeEndCurrent <=45】【1< ESR <=2.35】【100< OCV <=400】
6 | D | 【700< Capacitance <=720】【2500< BeginVoltageSD <=2900】【-1< ChargeEndCurrent <=45】【1< ESR <=2.35】【100< OCV <=400】
7 | SD NG | 【BeginVoltageSD<=2500¦¦ BeginVoltageSD>2900】
8 | NG