## Data
DevName | SortNum | StartTime | WorkflowCode | LotNo | Barcode | Slot | Position | Channel | Capacity(mAh) | Capacitance(F) | BeginVoltageSD(mV) | ChargeEndCurrent(mA) | EndVoltage(mV) | EndCurrent(mA) | DischargeVoltage1(mV) | DischargeVoltage1_Time(Min:Sec) | DischargeVoltage2(mV) | DischargeVoltage2_Time(Min:Sec) | DischargeBeginVoltage(mV) | DischargeBeginCurrent(mA) | ESR(mΩ) | OCV(mV) | ESRTime | NGInfo | EndTime
12# | A1 | 2026-06-02 02:08:57 | 35105 | VVQN253R072740 |  | B | 01-01 | 1 | 557.9398 | 757.0449 | 2680.006 | 19.27635 | 99.86197 | 7199.998 | 2399.852 | 0:52 | 1199.977 | 2:58 | 2899.711 | 7199.998 | 1.808 | 148.34 | 2026-06-02 02:21:22 |  | 2026-06-02 02:19:46
12# | A1 | 2026-06-02 02:08:57 | 35105 | VVQN253R072740 |  | B | 01-02 | 2 | 554.599 | 754.2576 | 2688.673 | 16.87481 | 99.90942 | 7200.15 | 2399.864 | 0:52 | 1199.999 | 2:58 | 2899.702 | 7199.957 | 1.813 | 149.06 | 2026-06-02 02:21:22 |  | 2026-06-02 02:19:46
12# | A1 | 2026-06-02 02:08:57 | 35105 | VVQN253R072740 |  | C | 01-03 | 3 | 548.9827 | 747.243 | 2700.825 | 7.495809 | 99.8688 | 7199.79 | 2399.885 | 0:52 | 1199.95 | 2:56 | 2899.787 | 7200.372 | 1.791 | 152.26 | 2026-06-02 02:21:22 |  | 2026-06-02 02:19:46
12# | A1 | 2026-06-02 02:08:57 | 35105 | VVQN253R072740 |  | C | 01-04 | 4 | 548.0998 | 743.6566 | 2684.844 | 14.78421 | 99.98432 | 7200.155 | 2399.914 | 0:51 | 1199.983 | 2:55 | 2899.47 | 7200.155 | 1.825 | 155.03 | 2026-06-02 02:21:22 |  | 2026-06-02 02:19:46
12# | A1 | 2026-06-02 02:08:57 | 35105 | VVQN253R072740 |  | C | 02-01 | 5 | 550.8989 | 746.4096 | 2661.977 | 16.39137 | 99.9714 | 7200.116 | 2399.91 | 0:51 | 1199.993 | 2:56 | 2899.707 | 7200.116 | 1.763 | 151.08 | 2026-06-02 02:21:22 |  | 2026-06-02 02:19:46
12# | A1 | 2026-06-02 02:08:57 | 35105 | VVQN253R072740 |  | B | 02-02 | 6 | 556.5963 | 756.921 | 2687.295 | 16.29301 | 99.74274 | 7199.875 | 2399.849 | 0:52 | 1199.798 | 2:58 | 2899.613 | 7199.681 | 1.826 | 151.25 | 2026-06-02 02:21:22 |  | 2026-06-02 02:19:46
12# | A1 | 2026-06-02 02:08:57 | 35105 | VVQN253R072740 |  | B | 02-03 | 7 | 554.7675 | 753.4572 | 2679.758 | 14.30945 | 99.78384 | 7200.046 | 2399.895 | 0:52 | 1199.583 | 2:58 | 2899.697 | 7199.466 | 1.772 | 151.06 | 2026-06-02 02:21:22 |  | 2026-06-02 02:19:46
12# | A1 | 2026-06-02 02:08:57 | 35105 | VVQN253R072740 |  | C | 02-04 | 8 | 544.5618 | 740.1058 | 2676.275 | 12.49437 | 99.80061 | 7199.839 | 2399.94 | 0:51 | 1199.83 | 2:54 | 2899.596 | 7199.839 | 1.829 | 158.65 | 2026-06-02 02:21:22 |  | 2026-06-02 02:19:46
12# | A1 | 2026-06-02 02:08:57 | 35105 | VVQN253R072740 |  | C | 03-01 | 9 | 545.2694 | 739.6556 | 2662.894 | 13.13251 | 99.79591 | 7200.152 | 2399.955 | 0:51 | 1199.997 | 2:54 | 2899.698 | 7200.152 | 1.758 | 156.29 | 2026-06-02 02:21:22 |  | 2026-06-02 02:19:46
12# | A1 | 2026-06-02 02:08:57 | 35105 | VVQN253R072740 |  | B | 03-02 | 10 | 552.3471 | 750.4937 | 2685.763 | 13.67094 | 99.85712 | 7199.912 | 2399.975 | 0:52 | 1199.983 | 2:57 | 2899.838 | 7199.912 | 1.824 | 153.69 | 2026-06-02 02:21:22 |  | 2026-06-02 02:19:46
12# | A1 | 2026-06-02 02:08:57 | 35105 | VVQN253R072740 |  | B | 03-03 | 11 | 555.0488 | 752.652 | 2673.643 | 7.311051 | 99.96404 | 7200.167 | 2399.956 | 0:52 | 1199.919 | 2:57 | 2899.839 | 7200.361 | 1.776 | 153.27 | 2026-06-02 02:21:22 |  | 2026-06-02 02:19:46
12# | A1 | 2026-06-02 02:08:57 | 35105 | VVQN253R072740 |  | C | 03-04 | 12 | 544.3422 | 739.9474 | 2673.221 | 16.14574 | 99.89965 | 7199.977 | 2399.979 | 0:51 | 1199.988 | 2:54 | 2899.7 | 7199.977 | 1.832 | 160.82 | 2026-06-02 02:21:22 |  | 2026-06-02 02:19:46
12# | A1 | 2026-06-02 02:08:57 | 35105 | VVQN253R072740 |  | B | 04-01 | 13 | 555.3566 | 754.2555 | 2659.123 | 11.76589 | 99.93195 | 7199.989 | 2399.865 | 0:52 | 1199.918 | 2:58 | 2899.771 | 7199.989 | 1.789 | 156.38 | 2026-06-02 02:21:22 |  | 2026-06-02 02:19:46
12# | A1 | 2026-06-02 02:08:57 | 35105 | VVQN253R072740 |  | B | 04-02 | 14 | 555.7607 | 754.7614 | 2681.543 | 12.25552 | 99.9542 | 7200.145 | 2399.923 | 0:52 | 1199.953 | 2:58 | 2899.671 | 7199.95 | 1.824 | 155.97 | 2026-06-02 02:21:22 |  | 2026-06-02 02:19:46
12# | A1 | 2026-06-02 02:08:57 | 35105 | VVQN253R072740 |  | B | 04-03 | 15 | 555.7978 | 754.7364 | 2678.003 | 13.68031 | 99.96227 | 7200.087 | 2399.83 | 0:52 | 1199.904 | 2:58 | 2899.649 | 7200.087 | 1.775 | 156.55 | 2026-06-02 02:21:22 |  | 2026-06-02 02:19:46
12# | A1 | 2026-06-02 02:08:57 | 35105 | VVQN253R072740 |  | C | 04-04 | 16 | 544.3632 | 739.1326 | 2667.341 | 11.87429 | 99.92336 | 7200.046 | 2399.94 | 0:51 | 1199.927 | 2:54 | 2899.67 | 7200.046 | 1.865 | 163.98 | 2026-06-02 02:21:22 |  | 2026-06-02 02:19:46
12# | A1 | 2026-06-02 02:08:57 | 35105 | VVQN253R072740 |  | B | 05-01 | 17 | 556.5649 | 756.1389 | 2652.862 | 11.68959 | 99.94085 | 7200.142 | 2399.812 | 0:52 | 1199.999 | 2:58 | 2899.751 | 7200.142 | 1.819 | 157.88 | 2026-06-02 02:21:22 |  | 2026-06-02 02:19:46
12# | A1 | 2026-06-02 02:08:57 | 35105 | VVQN253R072740 |  | B | 05-02 | 18 | 554.2518 | 752.9866 | 2678.724 | 10.70048 | 99.71455 | 7200.024 | 2399.958 | 0:52 | 1199.799 | 2:57 | 2899.697 | 7199.83 | 1.812 | 159 | 2026-06-02 02:21:22 |  | 2026-06-02 02:19:46
12# | A1 | 2026-06-02 02:08:57 | 35105 | VVQN253R072740 |  | B | 05-03 | 19 | 554.738 | 753.5076 | 2675.513 | 18.4903 | 99.95937 | 7199.9 | 2399.979 | 0:52 | 1199.973 | 2:58 | 2899.618 | 7199.9 | 1.773 | 158.6 | 2026-06-02 02:21:22 |  | 2026-06-02 02:19:46
12# | A1 | 2026-06-02 02:08:57 | 35105 | VVQN253R072740 |  | C | 05-04 | 20 | 547.8521 | 742.3594 | 2658.652 | 16.12587 | 99.87123 | 7199.897 | 2399.99 | 0:51 | 1199.983 | 2:55 | 2899.886 | 7199.702 | 1.832 | 164.97 | 2026-06-02 02:21:22 |  | 2026-06-02 02:19:46
12# | A1 | 2026-06-02 02:08:57 | 35105 | VVQN253R072740 |  | B | 06-01 | 21 | 554.2743 | 753.1461 | 2654.6 | 14.46423 | 99.85716 | 7200.004 | 2399.891 | 0:52 | 1199.846 | 2:57 | 2899.75 | 7200.004 | 1.798 | 161.6 | 2026-06-02 02:21:22 |  | 2026-06-02 02:19:46
12# | A1 | 2026-06-02 02:08:57 | 35105 | VVQN253R072740 |  | C | 06-02 | 22 | 548.4923 | 745.0356 | 2672.971 | 9.752 | 99.9904 | 7200.032 | 2399.716 | 0:51 | 1199.813 | 2:56 | 2899.693 | 7199.837 | 1.775 | 162.27 | 2026-06-02 02:21:22 |  | 2026-06-02 02:19:46
12# | A1 | 2026-06-02 02:08:57 | 35105 | VVQN253R072740 |  | B | 06-03 | 23 | 555.6129 | 754.0828 | 2677.417 | 13.07529 | 99.95624 | 7199.872 | 2399.887 | 0:52 | 1199.983 | 2:58 | 2899.696 | 7199.872 | 1.788 | 160.5 | 2026-06-02 02:21:22 |  | 2026-06-02 02:19:46
12# | A1 | 2026-06-02 02:08:57 | 35105 | VVQN253R072740 |  | C | 06-04 | 24 | 544.5651 | 739.6857 | 2663.24 | 9.972969 | 99.81895 | 7199.832 | 2399.96 | 0:51 | 1199.9 | 2:54 | 2899.746 | 7199.832 | 1.821 | 168.27 | 2026-06-02 02:21:22 |  | 2026-06-02 02:19:46
12# | A1 | 2026-06-02 02:08:57 | 35105 | VVQN253R072740 |  | B | 07-01 | 25 | 558.9261 | 757.4363 | 2644.208 | 12.70943 | 99.79881 | 7199.899 | 2399.986 | 0:52 | 1199.912 | 2:58 | 2899.796 | 7199.899 | 1.808 | 162.52 | 2026-06-02 02:21:22 |  | 2026-06-02 02:19:46
12# | A1 | 2026-06-02 02:08:57 | 35105 | VVQN253R072740 |  | C | 07-02 | 26 | 552.0321 | 749.4744 | 2677.932 | 5.016701 | 99.85478 | 7200.002 | 2399.907 | 0:52 | 1199.949 | 2:57 | 2899.651 | 7199.808 | 1.803 | 163.08 | 2026-06-02 02:21:22 |  | 2026-06-02 02:19:46
12# | A1 | 2026-06-02 02:08:57 | 35105 | VVQN253R072740 |  | B | 07-03 | 27 | 557.0936 | 756.4973 | 2677.808 | 17.71587 | 99.82912 | 7199.84 | 2399.869 | 0:52 | 1199.894 | 2:58 | 2899.628 | 7199.84 | 1.766 | 161.84 | 2026-06-02 02:21:22 |  | 2026-06-02 02:19:46
12# | A1 | 2026-06-02 02:08:57 | 35105 | VVQN253R072740 |  | C | 07-04 | 28 | 546.578 | 741.9721 | 2657.067 | 11.08399 | 99.97215 | 7199.974 | 2399.88 | 0:51 | 1199.923 | 2:55 | 2899.694 | 7199.974 | 1.833 | 167.76 | 2026-06-02 02:21:22 |  | 2026-06-02 02:19:46
12# | A1 | 2026-06-02 02:08:57 | 35105 | VVQN253R072740 |  | C | 08-01 | 29 | 541.4134 | 732.655 | 2627.285 | 14.91471 | 99.82988 | 7200.126 | 2399.961 | 0:51 | 1199.893 | 2:53 | 2900.096 | 7199.932 | 1.782 | 167.11 | 2026-06-02 02:21:22 |  | 2026-06-02 02:19:46
12# | A1 | 2026-06-02 02:08:57 | 35105 | VVQN253R072740 |  | C | 08-02 | 30 | 544.048 | 738.345 | 2674.465 | 12.02349 | 99.98152 | 7200.026 | 2399.82 | 0:51 | 1199.839 | 2:54 | 2899.581 | 7199.832 | 1.798 | 166.32 | 2026-06-02 02:21:22 |  | 2026-06-02 02:19:46
12# | A1 | 2026-06-02 02:08:57 | 35105 | VVQN253R072740 |  | C | 08-03 | 31 | 544.2358 | 739.7576 | 2685.982 | 13.73908 | 99.8335 | 7200.025 | 2399.895 | 0:51 | 1199.988 | 2:54 | 2899.617 | 7200.025 | 1.828 | 171.06 | 2026-06-02 02:21:22 |  | 2026-06-02 02:19:46
12# | A1 | 2026-06-02 02:08:57 | 35105 | VVQN253R072740 |  | C | 08-04 | 32 | 548.0566 | 743.1354 | 2654.133 | 15.686 | 99.86446 | 7200.061 | 2399.8 | 0:51 | 1199.954 | 2:55 | 2899.647 | 7200.061 | 1.822 | 171.3 | 2026-06-02 02:21:22 |  | 2026-06-02 02:19:46
12# | A1 | 2026-06-02 02:08:57 | 35105 | VVQN253R072740 |  | C | 09-01 | 33 | 550.5301 | 745.5679 | 2638.787 | 14.37575 | 99.96575 | 7199.845 | 2399.913 | 0:51 | 1199.913 | 2:56 | 2899.86 | 7199.65 | 1.787 | 166.04 | 2026-06-02 02:21:22 |  | 2026-06-02 02:19:46
12# | A1 | 2026-06-02 02:08:57 | 35105 | VVQN253R072740 |  | B | 09-02 | 34 | 556.8682 | 757.2477 | 2683.545 | 16.11678 | 99.96149 | 7200.185 | 2399.975 | 0:52 | 1199.82 | 2:58 | 2899.756 | 7199.99 | 1.816 | 166.07 | 2026-06-02 02:21:22 |  | 2026-06-02 02:19:46
12# | A1 | 2026-06-02 02:08:57 | 35105 | VVQN253R072740 |  | B | 09-03 | 35 | 553.2259 | 752.4458 | 2672.614 | 16.35176 | 99.9487 | 7199.947 | 2399.918 | 0:52 | 1199.971 | 2:57 | 2899.754 | 7199.752 | 1.797 | 166.05 | 2026-06-02 02:21:22 |  | 2026-06-02 02:19:46
12# | A1 | 2026-06-02 02:08:57 | 35105 | VVQN253R072740 |  | C | 09-04 | 36 | 544.2418 | 737.8659 | 2657.496 | 15.97532 | 99.92748 | 7199.865 | 2399.955 | 0:51 | 1199.867 | 2:54 | 2899.85 | 7199.865 | 1.843 | 174.03 | 2026-06-02 02:21:22 |  | 2026-06-02 02:19:46
12# | A1 | 2026-06-02 02:08:57 | 35105 | VVQN253R072740 |  | B | 10-01 | 37 | 557.3962 | 757.173 | 2644.528 | 12.95524 | 99.83868 | 7199.849 | 2399.93 | 0:52 | 1199.998 | 2:58 | 2899.645 | 7199.655 | 1.872 | 167.63 | 2026-06-02 02:21:22 |  | 2026-06-02 02:19:46
12# | A1 | 2026-06-02 02:08:57 | 35105 | VVQN253R072740 |  | C | 10-02 | 38 | 546.1718 | 741.1416 | 2692.798 | 14.76439 | 99.96688 | 7199.918 | 2399.888 | 0:51 | 1199.975 | 2:55 | 2899.727 | 7199.724 | 1.836 | 173.67 | 2026-06-02 02:21:22 |  | 2026-06-02 02:19:46
12# | A1 | 2026-06-02 02:08:57 | 35105 | VVQN253R072740 |  | C | 10-03 | 39 | 546.4597 | 741.8298 | 2685.86 | 15.04952 | 99.85828 | 7199.8125 | 2399.873 | 0:51 | 1199.81 | 2:55 | 2899.793 | 7199.424 | 1.77 | 172.34 | 2026-06-02 02:21:22 |  | 2026-06-02 02:19:46
12# | A1 | 2026-06-02 02:08:57 | 35105 | VVQN253R072740 |  | C | 10-04 | 40 | 544.3668 | 737.3687 | 2648.509 | 17.62223 | 99.81298 | 7199.878 | 2399.845 | 0:51 | 1199.99 | 2:54 | 2899.829 | 7199.878 | 1.844 | 175.94 | 2026-06-02 02:21:22 |  | 2026-06-02 02:19:46
12# | A1 | 2026-06-02 02:08:57 | 35105 | VVQN253R072740 |  | B | 11-01 | 41 | 557.2574 | 756.4013 | 2646.887 | 16.11538 | 99.90541 | 7200.175 | 2399.936 | 0:52 | 1199.925 | 2:58 | 2899.684 | 7199.98 | 1.817 | 169.64 | 2026-06-02 02:21:22 |  | 2026-06-02 02:19:46
12# | A1 | 2026-06-02 02:08:57 | 35105 | VVQN253R072740 |  | B | 11-02 | 42 | 556.3359 | 755.1002 | 2684.378 | 15.99276 | 99.9343 | 7199.999 | 2399.921 | 0:52 | 1199.827 | 2:58 | 2899.766 | 7199.999 | 1.78 | 167.77 | 2026-06-02 02:21:22 |  | 2026-06-02 02:19:46
12# | A1 | 2026-06-02 02:08:57 | 35105 | VVQN253R072740 |  | C | 11-03 | 43 | 552.5139 | 749.913 | 2672.441 | 12.36849 | 99.95713 | 7200.156 | 2399.987 | 0:52 | 1199.87 | 2:57 | 2899.735 | 7199.961 | 1.77 | 169.6 | 2026-06-02 02:21:22 |  | 2026-06-02 02:19:46
12# | A1 | 2026-06-02 02:08:57 | 35105 | VVQN253R072740 |  | C | 11-04 | 44 | 544.0857 | 737.6212 | 2658.785 | 17.75895 | 99.96474 | 7199.864 | 2399.949 | 0:51 | 1199.805 | 2:54 | 2899.771 | 7199.864 | 1.81 | 177.52 | 2026-06-02 02:21:22 |  | 2026-06-02 02:19:46
12# | A1 | 2026-06-02 02:08:57 | 35105 | VVQN253R072740 |  | B | 12-01 | 45 | 556.6613 | 756.0579 | 2648.41 | 15.43568 | 99.78969 | 7199.81 | 2399.881 | 0:52 | 1199.843 | 2:58 | 2899.702 | 7199.616 | 1.78 | 169.15 | 2026-06-02 02:21:22 |  | 2026-06-02 02:19:46
12# | A1 | 2026-06-02 02:08:57 | 35105 | VVQN253R072740 |  | B | 12-02 | 46 | 558.2882 | 758.2499 | 2681.777 | 14.51499 | 99.98652 | 7200.029 | 2399.905 | 0:52 | 1199.957 | 2:59 | 2899.688 | 7200.029 | 1.825 | 169.55 | 2026-06-02 02:21:22 |  | 2026-06-02 02:19:46
12# | A1 | 2026-06-02 02:08:57 | 35105 | VVQN253R072740 |  | C | 12-03 | 47 | 544.6306 | 739.2292 | 2684.16 | 14.38193 | 99.98305 | 7199.982 | 2399.852 | 0:51 | 1199.805 | 2:54 | 2899.597 | 7199.982 | 1.788 | 178.04 | 2026-06-02 02:21:22 |  | 2026-06-02 02:19:46
12# | A1 | 2026-06-02 02:08:57 | 35105 | VVQN253R072740 |  | C | 12-04 | 48 | 544.4841 | 739.2017 | 2658.331 | 12.41809 | 99.86897 | 7199.87 | 2399.988 | 0:51 | 1199.769 | 2:54 | 2899.778 | 7199.87 | 1.836 | 178.79 | 2026-06-02 02:21:22 |  | 2026-06-02 02:19:46
12# | A1 | 2026-06-02 02:08:57 | 35105 | VVQN253R072740 |  | C | 13-01 | 49 | 543.662 | 737.0755 | 2644.439 | 10.16829 | 99.92094 | 7199.869 | 2399.796875 | 0:51 | 1199.857 | 2:54 | 2899.71 | 7199.869 | 1.831 | 174.15 | 2026-06-02 02:21:22 |  | 2026-06-02 02:19:46
12# | A1 | 2026-06-02 02:08:57 | 35105 | VVQN253R072740 |  | B | 13-02 | 50 | 558.2924 | 756.7481 | 2673.306 | 15.38203 | 99.85593 | 7200.082 | 2399.91 | 0:52 | 1199.817 | 2:58 | 2899.825 | 7199.888 | 1.835 | 170.36 | 2026-06-02 02:21:22 |  | 2026-06-02 02:19:46
12# | A1 | 2026-06-02 02:08:57 | 35105 | VVQN253R072740 |  | B | 13-03 | 51 | 555.5857 | 756.2548 | 2668.806 | 16.33983 | 99.99038 | 7200.126 | 2399.791 | 0:52 | 1199.955 | 2:58 | 2899.678 | 7199.933 | 1.862 | 172.78 | 2026-06-02 02:21:22 |  | 2026-06-02 02:19:46
12# | A1 | 2026-06-02 02:08:57 | 35105 | VVQN253R072740 |  | C | 13-04 | 52 | 544.2499 | 737.8941 | 2653.84 | 1.468335 | 99.95242 | 7200.132 | 2399.949 | 0:51 | 1199.969 | 2:54 | 2899.869 | 7200.132 | 1.869 | 180.75 | 2026-06-02 02:21:22 |  | 2026-06-02 02:19:46
12# | A1 | 2026-06-02 02:08:57 | 35105 | VVQN253R072740 |  | B | 14-01 | 53 | 557.7355 | 756.5248 | 2656.956 | 14.58819 | 99.87539 | 7200.021 | 2399.952 | 0:52 | 1199.819 | 2:58 | 2899.723 | 7200.021 | 1.842 | 174.5 | 2026-06-02 02:21:22 |  | 2026-06-02 02:19:46
12# | A1 | 2026-06-02 02:08:57 | 35105 | VVQN253R072740 |  | B | 14-02 | 54 | 554.3716 | 753.7372 | 2684.556 | 11.5206 | 99.79343 | 7200.177 | 2399.946 | 0:52 | 1199.973 | 2:58 | 2899.661 | 7200.177 | 1.77 | 173 | 2026-06-02 02:21:22 |  | 2026-06-02 02:19:46
12# | A1 | 2026-06-02 02:08:57 | 35105 | VVQN253R072740 |  | B | 14-03 | 55 | 555.9083 | 755.5543 | 2641.302 | 15.49045 | 99.82336 | 7199.952 | 2399.99 | 0:53 | 1199.7 | 2:59 | 2900.04 | 7200.146 | 1.764 | 170.85 | 2026-06-02 02:21:22 |  | 2026-06-02 02:19:46
12# | A1 | 2026-06-02 02:08:57 | 35105 | VVQN253R072740 |  | C | 14-04 | 56 | 544.5531 | 737.739 | 2656.574 | 12.47968 | 99.89699 | 7200.173 | 2399.897 | 0:51 | 1199.805 | 2:54 | 2899.759 | 7200.173 | 1.892 | 182.62 | 2026-06-02 02:21:22 |  | 2026-06-02 02:19:46
12# | A1 | 2026-06-02 02:08:57 | 35105 | VVQN253R072740 |  | B | 15-01 | 57 | 554.2692 | 752.1416 | 2656.039 | 16.33639 | 99.93508 | 7199.99 | 2399.611 | 0:52 | 1199.794 | 2:57 | 2899.721 | 7199.796 | 1.777 | 174.16 | 2026-06-02 02:21:22 |  | 2026-06-02 02:19:46
12# | A1 | 2026-06-02 02:08:57 | 35105 | VVQN253R072740 |  | C | 15-02 | 58 | 550.7795 | 747.5972 | 2677.832 | 19.73774 | 99.86058 | 7199.837 | 2399.913 | 0:52 | 1199.955 | 2:56 | 2899.869 | 7199.643 | 1.822 | 173.26 | 2026-06-02 02:21:22 |  | 2026-06-02 02:19:46
12# | A1 | 2026-06-02 02:08:57 | 35105 | VVQN253R072740 |  | B | 15-03 | 59 | 557.263 | 755.7322 | 2671.804 | 21.22339 | 99.86598 | 7199.81 | 2399.788 | 0:52 | 1199.833 | 2:58 | 2899.831 | 7199.42 | 1.754 | 174.19 | 2026-06-02 02:21:22 |  | 2026-06-02 02:19:46
12# | A1 | 2026-06-02 02:08:57 | 35105 | VVQN253R072740 |  | C | 15-04 | 60 | 544.6466 | 739.4393 | 2671.565 | 9.624896 | 99.92348 | 7200.01 | 2399.876 | 0:51 | 1199.961 | 2:54 | 2899.796 | 7199.816 | 1.88 | 183.87 | 2026-06-02 02:21:22 |  | 2026-06-02 02:19:46
12# | A1 | 2026-06-02 02:08:57 | 35105 | VVQN253R072740 |  | B | 16-01 | 61 | 556.9548 | 756.2311 | 2674.91 | 11.89121 | 99.86851 | 7199.881 | 2399.927 | 0:52 | 1199.8 | 2:58 | 2899.635 | 7199.687 | 1.847 | 176.2 | 2026-06-02 02:21:22 |  | 2026-06-02 02:19:46
12# | A1 | 2026-06-02 02:08:57 | 35105 | VVQN253R072740 |  | B | 16-02 | 62 | 558.4896 | 756.8251 | 2680.729 | 13.29776 | 99.54575 | 7200.176 | 2399.999 | 0:52 | 1199.832 | 2:58 | 2899.617 | 7200.176 | 1.742 | 172.76 | 2026-06-02 02:21:22 |  | 2026-06-02 02:19:46
12# | A1 | 2026-06-02 02:08:57 | 35105 | VVQN253R072740 |  | C | 16-03 | 63 | 549.0521 | 747.3014 | 2698.929 | 12.10694 | 99.84081 | 7199.871 | 2399.978 | 0:52 | 1199.925 | 2:56 | 2899.717 | 7199.676 | 1.777 | 180.28 | 2026-06-02 02:21:22 |  | 2026-06-02 02:19:46
12# | A1 | 2026-06-02 02:08:57 | 35105 | VVQN253R072740 |  | C | 16-04 | 64 | 548.2316 | 743.5763 | 2677.806 | 12.50343 | 99.84465 | 7200.153 | 2399.998 | 0:51 | 1199.918 | 2:55 | 2899.712 | 7200.153 | 1.814 | 182.37 | 2026-06-02 02:21:22 |  | 2026-06-02 02:19:46

## Parameter
Serial Number | Slot | [35105] Parameter
1 | R
2 | S | 【810< Capacitance <=840】【2500< BeginVoltageSD <=2900】【-1< ChargeEndCurrent <=45】【1< ESR <=2.35】【100< OCV <=400】
3 | A | 【780< Capacitance <=810】【2500< BeginVoltageSD <=2900】【-1< ChargeEndCurrent <=45】【1< ESR <=2.35】【100< OCV <=400】
4 | B | 【750< Capacitance <=780】【2500< BeginVoltageSD <=2900】【-1< ChargeEndCurrent <=45】【1< ESR <=2.35】【100< OCV <=400】
5 | C | 【720< Capacitance <=750】【2500< BeginVoltageSD <=2900】【-1< ChargeEndCurrent <=45】【1< ESR <=2.35】【100< OCV <=400】
6 | D | 【700< Capacitance <=720】【2500< BeginVoltageSD <=2900】【-1< ChargeEndCurrent <=45】【1< ESR <=2.35】【100< OCV <=400】
7 | SD NG | 【BeginVoltageSD<=2500¦¦ BeginVoltageSD>2900】
8 | NG