## Data
DevName | SortNum | StartTime | WorkflowCode | LotNo | Barcode | Slot | Position | Channel | Capacity(mAh) | Capacitance(F) | BeginVoltageSD(mV) | ChargeEndCurrent(mA) | EndVoltage(mV) | EndCurrent(mA) | DischargeVoltage1(mV) | DischargeVoltage1_Time(Min:Sec) | DischargeVoltage2(mV) | DischargeVoltage2_Time(Min:Sec) | DischargeBeginVoltage(mV) | DischargeBeginCurrent(mA) | ESR(mΩ) | OCV(mV) | ESRTime | NGInfo | EndTime
12# | A2 | 2026-06-02 02:17:39 | 35105 | VVQN253R072740 |  | B | 01-01 | 1 | 556.2639 | 755.397 | 2655.812 | 14.97802 | 99.87001 | 7200 | 2399.793 | 0:52 | 1199.902 | 2:57 | 2897.065 | 7199.806 | 1.819 | 150.13 | 2026-06-02 02:32:40 |  | 2026-06-02 02:31:05
12# | A2 | 2026-06-02 02:17:39 | 35105 | VVQN253R072740 |  | B | 01-02 | 2 | 554.1998 | 753.4473 | 2686.036 | 14.55597 | 99.97723 | 7199.998 | 2399.676 | 0:52 | 1199.939 | 2:57 | 2897.485 | 7199.998 | 1.794 | 149.61 | 2026-06-02 02:32:40 |  | 2026-06-02 02:31:05
12# | A2 | 2026-06-02 02:17:39 | 35105 | VVQN253R072740 |  | B | 01-03 | 3 | 555.761 | 754.7245 | 2648.987 | 16.60173 | 99.81145 | 7199.963 | 2399.891 | 0:52 | 1199.873 | 2:57 | 2897.128 | 7200.15625 | 1.83 | 151 | 2026-06-02 02:32:40 |  | 2026-06-02 02:31:05
12# | A2 | 2026-06-02 02:17:39 | 35105 | VVQN253R072740 |  | B | 01-04 | 4 | 553.5347 | 752.4131 | 2679.229 | 11.11728 | 99.8307 | 7199.827 | 2399.936 | 0:52 | 1199.899 | 2:57 | 2897.33 | 7199.827 | 1.801 | 151.46 | 2026-06-02 02:32:40 |  | 2026-06-02 02:31:05
12# | A2 | 2026-06-02 02:17:39 | 35105 | VVQN253R072740 |  | B | 02-01 | 5 | 553.9153 | 751.7994 | 2643.695 | 19.26218 | 99.98438 | 7200.044 | 2399.62 | 0:51 | 1199.861 | 2:57 | 2897.12 | 7200.044 | 1.816 | 153.08 | 2026-06-02 02:32:40 |  | 2026-06-02 02:31:05
12# | A2 | 2026-06-02 02:17:39 | 35105 | VVQN253R072740 |  | C | 02-02 | 6 | 550.4814 | 746.9577 | 2662.937 | 10.07134 | 99.78887 | 7199.94 | 2399.927 | 0:51 | 1199.86 | 2:56 | 2897.148 | 7199.94 | 1.774 | 151.2 | 2026-06-02 02:32:40 |  | 2026-06-02 02:31:05
12# | A2 | 2026-06-02 02:17:39 | 35105 | VVQN253R072740 |  | C | 02-03 | 7 | 549.5523 | 745.9346 | 2637.879 | 14.80742 | 99.90601 | 7199.926 | 2399.95 | 0:51 | 1199.9 | 2:56 | 2896.732 | 7200.315 | 1.857 | 155.28 | 2026-06-02 02:32:40 |  | 2026-06-02 02:31:05
12# | A2 | 2026-06-02 02:17:39 | 35105 | VVQN253R072740 |  | B | 02-04 | 8 | 556.9742 | 757.7886 | 2671.238 | 14.48464 | 99.79452 | 7200.003 | 2399.85 | 0:52 | 1199.793 | 2:58 | 2897.271 | 7200.003 | 1.798 | 152.54 | 2026-06-02 02:32:40 |  | 2026-06-02 02:31:05
12# | A2 | 2026-06-02 02:17:39 | 35105 | VVQN253R072740 |  | C | 03-01 | 9 | 550.4649 | 745.5511 | 2636.093 | 15.30717 | 99.97787 | 7200.143 | 2399.916 | 0:51 | 1199.8 | 2:55 | 2897.024 | 7200.143 | 1.827 | 155.13 | 2026-06-02 02:32:40 |  | 2026-06-02 02:31:05
12# | A2 | 2026-06-02 02:17:39 | 35105 | VVQN253R072740 |  | C | 03-02 | 10 | 552.0692 | 749.027 | 2659.154 | 16.62968 | 99.91105 | 7200.015625 | 2399.956 | 0:51 | 1199.933 | 2:56 | 2897.096 | 7200.015625 | 1.769 | 155.76 | 2026-06-02 02:32:40 |  | 2026-06-02 02:31:05
12# | A2 | 2026-06-02 02:17:39 | 35105 | VVQN253R072740 |  | C | 03-03 | 11 | 537.3878 | 729.4572 | 2640.411 | 18.23583 | 99.83302 | 7200.161 | 2399.99 | 0:50 | 1199.797 | 2:51 | 2896.775 | 7200.356 | 1.813 | 164.03 | 2026-06-02 02:32:40 |  | 2026-06-02 02:31:05
12# | A2 | 2026-06-02 02:17:39 | 35105 | VVQN253R072740 |  | B | 03-04 | 12 | 553.5029 | 753.252 | 2663.476 | 16.80372 | 99.85234 | 7199.908 | 2399.813 | 0:52 | 1199.99 | 2:57 | 2897.17 | 7200.102 | 1.787 | 155.72 | 2026-06-02 02:32:40 |  | 2026-06-02 02:31:05
12# | A2 | 2026-06-02 02:17:39 | 35105 | VVQN253R072740 |  | C | 04-01 | 13 | 552.9277 | 748.4363 | 2628.31 | 16.15754 | 99.81669 | 7199.866 | 2399.972 | 0:51 | 1199.979 | 2:56 | 2897.005 | 7199.673 | 1.798 | 157.54 | 2026-06-02 02:32:40 |  | 2026-06-02 02:31:05
12# | A2 | 2026-06-02 02:17:39 | 35105 | VVQN253R072740 |  | SD NG | 04-02 | 14 | 548.3343 | 745.5033 | 2222.59 | 65.34888 | 99.9756 | 7200.136 | 2399.766 | 0:51 | 1199.894 | 2:55 | 2889.02 | 7200.136 | 1.848 | 157.91 | 2026-06-02 02:32:40 |  | 2026-06-02 02:31:05
12# | A2 | 2026-06-02 02:17:39 | 35105 | VVQN253R072740 |  | B | 04-03 | 15 | 556.8544 | 756.5472 | 2637.921 | 11.68539 | 99.88938 | 7199.955 | 2399.898 | 0:52 | 1199.898 | 2:58 | 2897.197 | 7200.149 | 1.811 | 158.3 | 2026-06-02 02:32:40 |  | 2026-06-02 02:31:05
12# | A2 | 2026-06-02 02:17:39 | 35105 | VVQN253R072740 |  | B | 04-04 | 16 | 556.9895 | 755.7249 | 2655.289 | 14.7718 | 99.87234 | 7200.149 | 2399.917 | 0:52 | 1199.894 | 2:58 | 2897.164 | 7200.149 | 1.804 | 158.16 | 2026-06-02 02:32:40 |  | 2026-06-02 02:31:05
12# | A2 | 2026-06-02 02:17:39 | 35105 | VVQN253R072740 |  | B | 05-01 | 17 | 559.8483 | 760.3823 | 2678.656 | 14.97755 | 99.94361 | 7199.875 | 2399.899 | 0:52 | 1199.885 | 2:59 | 2897.496 | 7199.875 | 1.76 | 157.25 | 2026-06-02 02:32:40 |  | 2026-06-02 02:31:05
12# | A2 | 2026-06-02 02:17:39 | 35105 | VVQN253R072740 |  | B | 05-02 | 18 | 556.5589 | 758.0011 | 2686.193 | 14.72514 | 99.99087 | 7200.089 | 2399.995 | 0:52 | 1199.937 | 2:58 | 2897.149 | 7200.089 | 1.757 | 159.87 | 2026-06-02 02:32:40 |  | 2026-06-02 02:31:05
12# | A2 | 2026-06-02 02:17:39 | 35105 | VVQN253R072740 |  | B | 05-03 | 19 | 558.0538 | 757.7388 | 2634.041 | 17.20411 | 99.87104 | 7200.049 | 2399.962 | 0:52 | 1199.924 | 2:58 | 2897.127 | 7200.049 | 1.809 | 159.28 | 2026-06-02 02:32:40 |  | 2026-06-02 02:31:05
12# | A2 | 2026-06-02 02:17:39 | 35105 | VVQN253R072740 |  | B | 05-04 | 20 | 553.5638 | 751.3807 | 2666.783 | 7.966584 | 99.80784 | 7199.998 | 2399.941 | 0:52 | 1199.895 | 2:57 | 2897.402 | 7199.998 | 1.806 | 159.06 | 2026-06-02 02:32:40 |  | 2026-06-02 02:31:05
12# | A2 | 2026-06-02 02:17:39 | 35105 | VVQN253R072740 |  | B | 06-01 | 21 | 557.8419 | 756.9594 | 2666.761 | 14.94146 | 99.49152 | 7200.102 | 2399.976 | 0:52 | 1199.977 | 2:58 | 2897.117 | 7199.908 | 1.786 | 159.56 | 2026-06-02 02:32:40 |  | 2026-06-02 02:31:05
12# | A2 | 2026-06-02 02:17:39 | 35105 | VVQN253R072740 |  | B | 06-02 | 22 | 556.8873 | 755.7329 | 2671.798 | 17.04353 | 99.8046875 | 7199.939 | 2399.899 | 0:52 | 1199.933 | 2:58 | 2897.177 | 7199.939 | 1.805 | 158.95 | 2026-06-02 02:32:40 |  | 2026-06-02 02:31:05
12# | A2 | 2026-06-02 02:17:39 | 35105 | VVQN253R072740 |  | C | 06-03 | 23 | 546.3148 | 742.6337 | 2654.499 | 13.9748 | 99.94846 | 7200.09 | 2399.958 | 0:51 | 1199.81 | 2:55 | 2897.249 | 7200.09 | 1.79 | 165.85 | 2026-06-02 02:32:40 |  | 2026-06-02 02:31:05
12# | A2 | 2026-06-02 02:17:39 | 35105 | VVQN253R072740 |  | C | 06-04 | 24 | 544.3425 | 739.4551 | 2663.564 | 16.84598 | 99.93281 | 7200.139 | 2399.977 | 0:51 | 1199.861 | 2:54 | 2897.298 | 7200.139 | 1.782 | 163.59 | 2026-06-02 02:32:40 |  | 2026-06-02 02:31:05
12# | A2 | 2026-06-02 02:17:39 | 35105 | VVQN253R072740 |  | C | 07-01 | 25 | 543.3864 | 738.1053 | 2661.263 | 13.19171 | 99.83367 | 7199.952 | 2399.988 | 0:51 | 1199.972 | 2:54 | 2897.143 | 7199.758 | 1.765 | 165.15 | 2026-06-02 02:32:40 |  | 2026-06-02 02:31:05
12# | A2 | 2026-06-02 02:17:39 | 35105 | VVQN253R072740 |  | B | 07-02 | 26 | 555.108 | 753.6364 | 2679.494 | 13.68742 | 99.84739 | 7199.948 | 2399.938 | 0:52 | 1199.9 | 2:57 | 2897.422 | 7199.948 | 1.815 | 162.8 | 2026-06-02 02:32:40 |  | 2026-06-02 02:31:05
12# | A2 | 2026-06-02 02:17:39 | 35105 | VVQN253R072740 |  | C | 07-03 | 27 | 550.982 | 746.3006 | 2621.932 | 10.10295 | 99.94335 | 7200.027 | 2399.81 | 0:51 | 1199.926 | 2:55 | 2897.087 | 7200.414 | 1.76 | 162.94 | 2026-06-02 02:32:40 |  | 2026-06-02 02:31:05
12# | A2 | 2026-06-02 02:17:39 | 35105 | VVQN253R072740 |  | B | 07-04 | 28 | 558.3107 | 756.874 | 2658.619 | 12.69821 | 99.93941 | 7200.113 | 2399.976 | 0:52 | 1199.888 | 2:58 | 2897.276 | 7200.113 | 1.798 | 162.59 | 2026-06-02 02:32:40 |  | 2026-06-02 02:31:05
12# | A2 | 2026-06-02 02:17:39 | 35105 | VVQN253R072740 |  | B | 08-01 | 29 | 556.3424 | 756.7722 | 2657.293 | 14.8848 | 99.95512 | 7200.135 | 2399.965 | 0:52 | 1199.844 | 2:58 | 2897.189 | 7200.135 | 1.75 | 166.09 | 2026-06-02 02:32:40 |  | 2026-06-02 02:31:05
12# | A2 | 2026-06-02 02:17:39 | 35105 | VVQN253R072740 |  | B | 08-02 | 30 | 555.3958 | 754.8151 | 2667.362 | 7.471307 | 99.80582 | 7199.815 | 2399.923 | 0:52 | 1199.959 | 2:58 | 2897.171 | 7199.815 | 1.802 | 163.92 | 2026-06-02 02:32:40 |  | 2026-06-02 02:31:05
12# | A2 | 2026-06-02 02:17:39 | 35105 | VVQN253R072740 |  | B | 08-03 | 31 | 554.4947 | 753.8783 | 2644.299 | 13.8101 | 99.93008 | 7199.854 | 2399.963 | 0:52 | 1199.867 | 2:57 | 2897.248 | 7200.048 | 1.805 | 166.2 | 2026-06-02 02:32:40 |  | 2026-06-02 02:31:05
12# | A2 | 2026-06-02 02:17:39 | 35105 | VVQN253R072740 |  | B | 08-04 | 32 | 554.7915 | 754.3329 | 2659.367 | 17.51395 | 99.83938 | 7200.072 | 2399.991 | 0:51 | 1199.847 | 2:57 | 2897.163 | 7200.072 | 1.807 | 165.3 | 2026-06-02 02:32:40 |  | 2026-06-02 02:31:05
12# | A2 | 2026-06-02 02:17:39 | 35105 | VVQN253R072740 |  | C | 09-01 | 33 | 551.6044 | 747.6528 | 2645.154 | 13.88277 | 99.97662 | 7199.954 | 2399.998 | 0:51 | 1199.936 | 2:56 | 2897.004 | 7199.954 | 1.797 | 166.18 | 2026-06-02 02:32:40 |  | 2026-06-02 02:31:05
12# | A2 | 2026-06-02 02:17:39 | 35105 | VVQN253R072740 |  | C | 09-02 | 34 | 544.632 | 740.1805 | 2671.539 | 12.3264 | 99.95454 | 7200.159 | 2399.789 | 0:51 | 1199.815 | 2:54 | 2897.272 | 7200.159 | 1.751 | 169.12 | 2026-06-02 02:32:40 |  | 2026-06-02 02:31:05
12# | A2 | 2026-06-02 02:17:39 | 35105 | VVQN253R072740 |  | B | 09-03 | 35 | 555.4541 | 753.7603 | 2631.46 | 15.36769 | 99.90824 | 7199.924 | 2399.909 | 0:51 | 1199.881 | 2:57 | 2897.106 | 7200.119 | 1.843 | 166.96 | 2026-06-02 02:32:40 |  | 2026-06-02 02:31:05
12# | A2 | 2026-06-02 02:17:39 | 35105 | VVQN253R072740 |  | B | 09-04 | 36 | 556.273 | 755.5173 | 2655.546 | 14.10595 | 99.87915 | 7199.988 | 2399.82 | 0:52 | 1199.99 | 2:58 | 2897.36 | 7199.988 | 1.808 | 168 | 2026-06-02 02:32:40 |  | 2026-06-02 02:31:05
12# | A2 | 2026-06-02 02:17:39 | 35105 | VVQN253R072740 |  | C | 10-01 | 37 | 551.2919 | 749.9289 | 2642.278 | 19.53101 | 99.99754 | 7199.947 | 2399.508 | 0:51 | 1199.902 | 2:56 | 2896.846 | 7199.947 | 1.809 | 169.17 | 2026-06-02 02:32:40 |  | 2026-06-02 02:31:05
12# | A2 | 2026-06-02 02:17:39 | 35105 | VVQN253R072740 |  | B | 10-02 | 38 | 552.1008 | 750.0162 | 2675.421 | 11.33335 | 99.85506 | 7199.854 | 2399.949 | 0:51 | 1199.932 | 2:56 | 2897.307 | 7199.854 | 1.787 | 168.22 | 2026-06-02 02:32:40 |  | 2026-06-02 02:31:05
12# | A2 | 2026-06-02 02:17:39 | 35105 | VVQN253R072740 |  | C | 10-03 | 39 | 542.9456 | 736.6276 | 2634.183 | 18.10629 | 99.95488 | 7199.890625 | 2399.79 | 0:50 | 1199.987 | 2:53 | 2896.946 | 7200.278 | 1.802 | 173.28 | 2026-06-02 02:32:40 |  | 2026-06-02 02:31:05
12# | A2 | 2026-06-02 02:17:39 | 35105 | VVQN253R072740 |  | B | 10-04 | 40 | 555.8835 | 754.8159 | 2652.667 | 9.250241 | 99.8694 | 7200.176 | 2399.938 | 0:52 | 1199.953125 | 2:57 | 2897.107 | 7200.176 | 1.792 | 167.86 | 2026-06-02 02:32:40 |  | 2026-06-02 02:31:05
12# | A2 | 2026-06-02 02:17:39 | 35105 | VVQN253R072740 |  | C | 11-01 | 41 | 538.9703 | 732.8497 | 2638.312 | 12.66207 | 99.84309 | 7199.951 | 2399.96875 | 0:50 | 1199.963 | 2:52 | 2896.739 | 7199.756 | 1.779 | 177.51 | 2026-06-02 02:32:40 |  | 2026-06-02 02:31:05
12# | A2 | 2026-06-02 02:17:39 | 35105 | VVQN253R072740 |  | B | 11-02 | 42 | 555.1603 | 753.898 | 2670.407 | 12.30131 | 99.80067 | 7199.952 | 2399.923 | 0:51 | 1199.804 | 2:57 | 2897.422 | 7199.757 | 1.833 | 169.55 | 2026-06-02 02:32:40 |  | 2026-06-02 02:31:05
12# | A2 | 2026-06-02 02:17:39 | 35105 | VVQN253R072740 |  | B | 11-03 | 43 | 554.2611 | 752.163 | 2636.563 | 21.91063 | 99.61989 | 7199.989 | 2399.837 | 0:51 | 1199.844 | 2:57 | 2897.09 | 7199.794 | 1.812 | 169.28 | 2026-06-02 02:32:40 |  | 2026-06-02 02:31:05
12# | A2 | 2026-06-02 02:17:39 | 35105 | VVQN253R072740 |  | B | 11-04 | 44 | 554.8368 | 751.8046875 | 2656.642 | 2.554997 | 99.94202 | 7200.14 | 2399.973 | 0:51 | 1199.814 | 2:57 | 2897.375 | 7200.14 | 1.783 | 169.45 | 2026-06-02 02:32:40 |  | 2026-06-02 02:31:05
12# | A2 | 2026-06-02 02:17:39 | 35105 | VVQN253R072740 |  | C | 12-01 | 45 | 538.7368 | 732.5544 | 2636.243 | 9.949871 | 99.91231 | 7200.119 | 2399.929 | 0:50 | 1199.874 | 2:52 | 2896.676 | 7199.924 | 1.905 | 180.62 | 2026-06-02 02:32:40 |  | 2026-06-02 02:31:05
12# | A2 | 2026-06-02 02:17:39 | 35105 | VVQN253R072740 |  | B | 12-02 | 46 | 556.2279 | 756.4077 | 2674.588 | 10.62678 | 99.908 | 7200.077 | 2399.8 | 0:52 | 1199.805 | 2:58 | 2897.309 | 7200.077 | 1.795 | 170.18 | 2026-06-02 02:32:40 |  | 2026-06-02 02:31:05
12# | A2 | 2026-06-02 02:17:39 | 35105 | VVQN253R072740 |  | B | 12-03 | 47 | 554.1047 | 751.5225 | 2646.228 | 14.90584 | 99.89854 | 7199.907 | 2399.936 | 0:52 | 1199.288 | 2:57 | 2897.089 | 7199.907 | 1.805 | 172.41 | 2026-06-02 02:32:40 |  | 2026-06-02 02:31:05
12# | A2 | 2026-06-02 02:17:39 | 35105 | VVQN253R072740 |  | B | 12-04 | 48 | 555.8879 | 753.8361 | 2675.936 | 17.50479 | 99.97756 | 7199.923 | 2399.906 | 0:52 | 1199.847 | 2:57 | 2897.355 | 7199.534 | 1.77 | 169.88 | 2026-06-02 02:32:40 |  | 2026-06-02 02:31:05
12# | A2 | 2026-06-02 02:17:39 | 35105 | VVQN253R072740 |  | B | 13-01 | 49 | 551.1395 | 750.2613 | 2667.366 | 14.72639 | 99.89061 | 7200.177 | 2399.965 | 0:51 | 1199.796875 | 2:56 | 2897.129 | 7200.177 | 1.805 | 173.24 | 2026-06-02 02:32:40 |  | 2026-06-02 02:31:05
12# | A2 | 2026-06-02 02:17:39 | 35105 | VVQN253R072740 |  | B | 13-02 | 50 | 555.2095 | 754.7172 | 2646.071 | 17.96316 | 99.88065 | 7200.149 | 2399.998 | 0:52 | 1199.928 | 2:58 | 2897.14 | 7200.149 | 1.819 | 173.21 | 2026-06-02 02:32:40 |  | 2026-06-02 02:31:05
12# | A2 | 2026-06-02 02:17:39 | 35105 | VVQN253R072740 |  | B | 13-03 | 51 | 556.7972 | 756.6894 | 2629.811 | 16.46028 | 99.91846 | 7199.861 | 2399.917 | 0:52 | 1199.987 | 2:58 | 2896.993 | 7199.667 | 1.791 | 173.17 | 2026-06-02 02:32:40 |  | 2026-06-02 02:31:05
12# | A2 | 2026-06-02 02:17:39 | 35105 | VVQN253R072740 |  | B | 13-04 | 52 | 554.8185 | 752.6325 | 2653.973 | 21.79387 | 99.81904 | 7200.059 | 2399.938 | 0:52 | 1199.678 | 2:57 | 2897.063 | 7200.059 | 1.768 | 174.42 | 2026-06-02 02:32:40 |  | 2026-06-02 02:31:05
12# | A2 | 2026-06-02 02:17:39 | 35105 | VVQN253R072740 |  | B | 14-01 | 53 | 553.6437 | 751.4919 | 2658.896 | 12.87924 | 99.85831 | 7199.893 | 2399.909 | 0:51 | 1199.809 | 2:57 | 2897.152 | 7199.893 | 1.764 | 172.97 | 2026-06-02 02:32:40 |  | 2026-06-02 02:31:05
12# | A2 | 2026-06-02 02:17:39 | 35105 | VVQN253R072740 |  | B | 14-02 | 54 | 552.733 | 751.1855 | 2646.251 | 13.78654 | 99.89944 | 7199.831 | 2399.885 | 0:51 | 1199.833 | 2:57 | 2896.975 | 7199.831 | 1.815 | 176.35 | 2026-06-02 02:32:40 |  | 2026-06-02 02:31:05
12# | A2 | 2026-06-02 02:17:39 | 35105 | VVQN253R072740 |  | B | 14-03 | 55 | 555.578 | 753.8542 | 2628.727 | 16.61414 | 99.91359 | 7199.897 | 2399.945 | 0:52 | 1199.956 | 2:57 | 2896.914 | 7200.091 | 1.815 | 173.57 | 2026-06-02 02:32:40 |  | 2026-06-02 02:31:05
12# | A2 | 2026-06-02 02:17:39 | 35105 | VVQN253R072740 |  | SD NG | 14-04 | 56 | 545.2073 | 740.5536 | 1223.156 | 435.6156 | 99.99193 | 7199.886 | 2399.971 | 0:52 | 1199.996 | 2:55 | 2899.934 | 7199.886 | 1.82 | 162.7 | 2026-06-02 02:32:40 |  | 2026-06-02 02:31:05
12# | A2 | 2026-06-02 02:17:39 | 35105 | VVQN253R072740 |  | B | 15-01 | 57 | 553.9403 | 753.0877 | 2672.363 | 13.3792 | 99.92534 | 7200.108 | 2399.852 | 0:52 | 1199.955 | 2:57 | 2897.277 | 7200.108 | 1.77 | 176.14 | 2026-06-02 02:32:40 |  | 2026-06-02 02:31:05
12# | A2 | 2026-06-02 02:17:39 | 35105 | VVQN253R072740 |  | B | 15-02 | 58 | 555.3476 | 755.3101 | 2661.724 | 11.82151 | 99.94004 | 7199.865 | 2399.96875 | 0:52 | 1199.972 | 2:58 | 2897.241 | 7200.059 | 1.761 | 174.69 | 2026-06-02 02:32:40 |  | 2026-06-02 02:31:05
12# | A2 | 2026-06-02 02:17:39 | 35105 | VVQN253R072740 |  | C | 15-03 | 59 | 547.5797 | 742.6567 | 2638.067 | 13.68686 | 99.99632 | 7199.918 | 2399.897 | 0:51 | 1199.912 | 2:55 | 2896.952 | 7200.306 | 1.863 | 182.94 | 2026-06-02 02:32:40 |  | 2026-06-02 02:31:05
12# | A2 | 2026-06-02 02:17:39 | 35105 | VVQN253R072740 |  | C | 15-04 | 60 | 551.197 | 747.5284 | 2657.471 | 15.39655 | 99.97511 | 7199.91 | 2399.926 | 0:51 | 1199.961 | 2:56 | 2897.166 | 7199.91 | 1.808 | 175.93 | 2026-06-02 02:32:40 |  | 2026-06-02 02:31:05
12# | A2 | 2026-06-02 02:17:39 | 35105 | VVQN253R072740 |  |  | 16-01 | 61 | 0 | -1 | -0.350426 | 0 | -0.562948 | 1.287885 | -1 | -1:00 | -1 | -1:00 | -0.456687 | 1.287885 | 9999.9 | 67.61 | 2026-06-02 02:32:40 | EmptyCell | 2026-06-02 02:31:05
12# | A2 | 2026-06-02 02:17:39 | 35105 | VVQN253R072740 |  | B | 16-02 | 62 | 557.5291 | 758.4206 | 2678.552 | 12.33366 | 99.96441 | 7200.091 | 2399.94 | 0:52 | 1199.958 | 2:58 | 2897.339 | 7199.897 | 1.805 | 176.29 | 2026-06-02 02:32:40 |  | 2026-06-02 02:31:05
12# | A2 | 2026-06-02 02:17:39 | 35105 | VVQN253R072740 |  |  | 16-03 | 63 | 0 | -1 | -2.113724 | 0 | -2.113724 | 0.475486 | -1 | -1:00 | -1 | -1:00 | -2.007518 | 0.475486 | 9999.9 | 64.25 | 2026-06-02 02:32:40 | EmptyCell | 2026-06-02 02:31:05
12# | A2 | 2026-06-02 02:17:39 | 35105 | VVQN253R072740 |  | C | 16-04 | 64 | 544.9388 | 739.9669 | 2687.208 | 14.75346 | 99.86093 | 7199.984375 | 2399.843 | 0:51 | 1199.834 | 2:54 | 2897.369 | 7200.179 | 1.81 | 184.81 | 2026-06-02 02:32:40 |  | 2026-06-02 02:31:05

## Parameter
Serial Number | Slot | [35105] Parameter
1 | R
2 | S | 【810< Capacitance <=840】【2500< BeginVoltageSD <=2900】【-1< ChargeEndCurrent <=45】【1< ESR <=2.35】【100< OCV <=400】
3 | A | 【780< Capacitance <=810】【2500< BeginVoltageSD <=2900】【-1< ChargeEndCurrent <=45】【1< ESR <=2.35】【100< OCV <=400】
4 | B | 【750< Capacitance <=780】【2500< BeginVoltageSD <=2900】【-1< ChargeEndCurrent <=45】【1< ESR <=2.35】【100< OCV <=400】
5 | C | 【720< Capacitance <=750】【2500< BeginVoltageSD <=2900】【-1< ChargeEndCurrent <=45】【1< ESR <=2.35】【100< OCV <=400】
6 | D | 【700< Capacitance <=720】【2500< BeginVoltageSD <=2900】【-1< ChargeEndCurrent <=45】【1< ESR <=2.35】【100< OCV <=400】
7 | SD NG | 【BeginVoltageSD<=2500¦¦ BeginVoltageSD>2900】
8 | NG