## Data
DevName | SortNum | StartTime | WorkflowCode | LotNo | Barcode | Slot | Position | Channel | Capacity(mAh) | Capacitance(F) | BeginVoltageSD(mV) | ChargeEndCurrent(mA) | EndVoltage(mV) | EndCurrent(mA) | DischargeVoltage1(mV) | DischargeVoltage1_Time(Min:Sec) | DischargeVoltage2(mV) | DischargeVoltage2_Time(Min:Sec) | DischargeBeginVoltage(mV) | DischargeBeginCurrent(mA) | ESR(mΩ) | OCV(mV) | ESRTime | NGInfo | EndTime
12# | A1 | 2026-06-02 02:31:00 | 35105 | VVQN303R072765 |  | SD NG | 01-01 | 1 | 545.8337 | 740.9338 | 2399.001 | 60.15649 | 99.54324 | 7199.998 | 2399.958 | 0:53 | 1199.977 | 2:56 | 2899.923 | 7199.998 | 1.784 | 148.75 | 2026-06-02 02:43:52 |  | 2026-06-02 02:42:17
12# | A1 | 2026-06-02 02:31:00 | 35105 | VVQN303R072765 |  | B | 01-02 | 2 | 556.4596 | 757.0067 | 2676.666 | 14.93468 | 99.90942 | 7200.15 | 2399.864 | 0:52 | 1199.999 | 2:58 | 2899.17 | 7200.15 | 1.811 | 149.69 | 2026-06-02 02:43:52 |  | 2026-06-02 02:42:17
12# | A1 | 2026-06-02 02:31:00 | 35105 | VVQN303R072765 |  | B | 01-03 | 3 | 557.8927 | 757.9356 | 2670.55 | 11.76378 | 99.97504 | 7199.984 | 2399.885 | 0:52 | 1199.95 | 2:58 | 2899.256 | 7199.984 | 1.77 | 149.13 | 2026-06-02 02:43:52 |  | 2026-06-02 02:42:17
12# | A1 | 2026-06-02 02:31:00 | 35105 | VVQN303R072765 |  | B | 01-04 | 4 | 554.6339 | 752.1937 | 2678.046875 | 20.99346 | 99.87812 | 7200.155 | 2399.914 | 0:52 | 1199.665 | 2:57 | 2899.151 | 7200.155 | 1.801 | 151.07 | 2026-06-02 02:43:52 |  | 2026-06-02 02:42:17
12# | A1 | 2026-06-02 02:31:00 | 35105 | VVQN303R072765 |  | C | 02-01 | 5 | 551.0248 | 748.2936 | 2673.348 | 17.3591 | 99.86512 | 7200.116 | 2399.91 | 0:51 | 1199.887 | 2:56 | 2899.176 | 7199.923 | 1.793 | 157.84 | 2026-06-02 02:43:52 |  | 2026-06-02 02:42:17
12# | A1 | 2026-06-02 02:31:00 | 35105 | VVQN303R072765 |  | B | 02-02 | 6 | 556.8143 | 755.924 | 2668.062 | 13.76076 | 99.84901 | 7199.875 | 2399.955 | 0:52 | 1199.798 | 2:58 | 2899.188 | 7199.875 | 1.79 | 153.02 | 2026-06-02 02:43:52 |  | 2026-06-02 02:42:17
12# | A1 | 2026-06-02 02:31:00 | 35105 | VVQN303R072765 |  | B | 02-03 | 7 | 554.9796 | 753.9564 | 2668.602 | 17.6012 | 99.99634 | 7200.046 | 2399.895 | 0:52 | 1199.795 | 2:58 | 2899.378 | 7200.24 | 1.793 | 152.95 | 2026-06-02 02:43:52 |  | 2026-06-02 02:42:17
12# | A1 | 2026-06-02 02:31:00 | 35105 | VVQN303R072765 |  | B | 02-04 | 8 | 558.7595 | 757.2051 | 2660.126 | 13.46137 | 99.80061 | 7199.839 | 2399.833 | 0:52 | 1199.83 | 2:58 | 2899.171 | 7199.839 | 1.864 | 152.38 | 2026-06-02 02:43:52 |  | 2026-06-02 02:42:17
12# | A1 | 2026-06-02 02:31:00 | 35105 | VVQN303R072765 |  | C | 03-01 | 9 | 550.9216 | 747.4619 | 2666.187 | 15.85212 | 99.58344 | 7200.152 | 2399.848 | 0:51 | 1199.89 | 2:56 | 2899.167 | 7200.152 | 1.761 | 158.32 | 2026-06-02 02:43:52 |  | 2026-06-02 02:42:17
12# | A1 | 2026-06-02 02:31:00 | 35105 | VVQN303R072765 |  | B | 03-02 | 10 | 554.4672 | 751.8552 | 2656.971 | 16.00533 | 99.96336 | 7199.912 | 2399.975 | 0:52 | 1199.876 | 2:57 | 2899.307 | 7199.912 | 1.809 | 156.33 | 2026-06-02 02:43:52 |  | 2026-06-02 02:42:17
12# | A1 | 2026-06-02 02:31:00 | 35105 | VVQN303R072765 |  | C | 03-03 | 11 | 549.0947 | 744.7081 | 2661.744 | 22.84712 | 99.43281 | 7200.167 | 2399.85 | 0:51 | 1199.919 | 2:55 | 2899.307 | 7200.361 | 1.814 | 160.57 | 2026-06-02 02:43:52 |  | 2026-06-02 02:42:17
12# | A1 | 2026-06-02 02:31:00 | 35105 | VVQN303R072765 |  | B | 03-04 | 12 | 557.4802 | 757.7134 | 2656.748 | 12.83186 | 99.89965 | 7199.977 | 2399.979 | 0:52 | 1199.988 | 2:58 | 2899.275 | 7199.977 | 1.83 | 155.84 | 2026-06-02 02:43:52 |  | 2026-06-02 02:42:17
12# | A1 | 2026-06-02 02:31:00 | 35105 | VVQN303R072765 |  | C | 04-01 | 13 | 547.995 | 742.5621 | 2664.865 | 18.98628 | 99.93195 | 7199.989 | 2399.971 | 0:51 | 1199.918 | 2:55 | 2899.24 | 7199.989 | 1.779 | 162.35 | 2026-06-02 02:43:52 |  | 2026-06-02 02:42:17
12# | A1 | 2026-06-02 02:31:00 | 35105 | VVQN303R072765 |  | B | 04-02 | 14 | 559.231 | 758.6846 | 2605.607 | 18.09076 | 99.84785 | 7200.145 | 2399.923 | 0:52 | 1199.847 | 2:59 | 2899.032 | 7200.145 | 1.815 | 157.6 | 2026-06-02 02:43:52 |  | 2026-06-02 02:42:17
12# | A1 | 2026-06-02 02:31:00 | 35105 | VVQN303R072765 |  | C | 04-03 | 15 | 549.012 | 743.5706 | 2655.477 | 16.40522 | 99.85602 | 7200.087 | 2399.83 | 0:51 | 1199.904 | 2:55 | 2899.117 | 7200.087 | 1.804 | 162.85 | 2026-06-02 02:43:52 |  | 2026-06-02 02:42:17
12# | A1 | 2026-06-02 02:31:00 | 35105 | VVQN303R072765 |  | B | 04-04 | 16 | 554.1558 | 752.8791 | 2658.945 | 18.09336 | 99.92336 | 7200.046 | 2399.94 | 0:52 | 1199.82 | 2:57 | 2899.245 | 7200.046 | 1.847 | 161.04 | 2026-06-02 02:43:52 |  | 2026-06-02 02:42:17
12# | A1 | 2026-06-02 02:31:00 | 35105 | VVQN303R072765 |  | C | 05-01 | 17 | 548.3228 | 743.4828 | 2662.423 | 20.81446 | 99.83462 | 7200.142 | 2399.918 | 0:51 | 1199.999 | 2:55 | 2899.114 | 7199.947 | 1.809 | 163.79 | 2026-06-02 02:43:52 |  | 2026-06-02 02:42:17
12# | A1 | 2026-06-02 02:31:00 | 35105 | VVQN303R072765 |  | B | 05-02 | 18 | 558.1019 | 756.3282 | 2640.904 | 12.64618 | 99.82079 | 7200.024 | 2399.958 | 0:52 | 1199.799 | 2:58 | 2899.272 | 7200.21875 | 1.837 | 159.43 | 2026-06-02 02:43:52 |  | 2026-06-02 02:42:17
12# | A1 | 2026-06-02 02:31:00 | 35105 | VVQN303R072765 |  | C | 05-03 | 19 | 548.9401 | 743.1461 | 2646.398 | 19.46265 | 99.95937 | 7199.9 | 2399.979 | 0:51 | 1199.973 | 2:55 | 2899.087 | 7200.095 | 1.794 | 165.17 | 2026-06-02 02:43:52 |  | 2026-06-02 02:42:17
12# | A1 | 2026-06-02 02:31:00 | 35105 | VVQN303R072765 |  | B | 05-04 | 20 | 555.184 | 752.21 | 2641.861 | 12.42312 | 99.76496 | 7199.897 | 2399.99 | 0:52 | 1199.771 | 2:57 | 2899.355 | 7199.897 | 1.794 | 159.78 | 2026-06-02 02:43:52 |  | 2026-06-02 02:42:17
12# | A1 | 2026-06-02 02:31:00 | 35105 | VVQN303R072765 |  | C | 06-01 | 21 | 548.1823 | 744.0923 | 2662.673 | 16.6024 | 99.53851 | 7200.004 | 2399.891 | 0:51 | 1199.846 | 2:55 | 2899.113 | 7199.81 | 1.784 | 164.41 | 2026-06-02 02:43:52 |  | 2026-06-02 02:42:17
12# | A1 | 2026-06-02 02:31:00 | 35105 | VVQN303R072765 |  | C | 06-02 | 22 | 552.3663 | 747.9878 | 2621.444 | 20.05222 | 99.9904 | 7200.032 | 2399.822 | 0:51 | 1199.919 | 2:56 | 2899.162 | 7200.226 | 1.801 | 163.78 | 2026-06-02 02:43:52 |  | 2026-06-02 02:42:17
12# | A1 | 2026-06-02 02:31:00 | 35105 | VVQN303R072765 |  | C | 06-03 | 23 | 548.9858 | 743.3079 | 2641.823 | 19.48337 | 99.84998 | 7199.872 | 2399.887 | 0:51 | 1199.983 | 2:55 | 2899.165 | 7200.066 | 1.785 | 167.95 | 2026-06-02 02:43:52 |  | 2026-06-02 02:42:17
12# | A1 | 2026-06-02 02:31:00 | 35105 | VVQN303R072765 |  | B | 06-04 | 24 | 554.747 | 753.3708 | 2645.603 | 13.26795 | 99.92519 | 7199.832 | 2399.96 | 0:52 | 1199.9 | 2:57 | 2899.215 | 7199.832 | 1.82 | 162.68 | 2026-06-02 02:43:52 |  | 2026-06-02 02:42:17
12# | A1 | 2026-06-02 02:31:00 | 35105 | VVQN303R072765 |  | C | 07-01 | 25 | 545.7383 | 740.3569 | 2657.805 | 20.6745 | 99.58634 | 7199.899 | 2399.986 | 0:51 | 1199.593 | 2:54 | 2899.159 | 7199.705 | 1.767 | 168.35 | 2026-06-02 02:43:52 |  | 2026-06-02 02:42:17
12# | A1 | 2026-06-02 02:31:00 | 35105 | VVQN303R072765 |  | C | 07-02 | 26 | 552.0221 | 748.2441 | 2634.799 | 11.99782 | 99.85478 | 7200.002 | 2399.907 | 0:51 | 1199.843 | 2:56 | 2899.119 | 7200.196 | 1.792 | 165.1 | 2026-06-02 02:43:52 |  | 2026-06-02 02:42:17
12# | A1 | 2026-06-02 02:31:00 | 35105 | VVQN303R072765 |  | C | 07-03 | 27 | 549.1017 | 743.2976 | 2640.289 | 18.49315 | 99.82912 | 7199.84 | 2399.975 | 0:51 | 1199.788 | 2:55 | 2899.097 | 7200.035 | 1.786 | 169.18 | 2026-06-02 02:43:52 |  | 2026-06-02 02:42:17
12# | A1 | 2026-06-02 02:31:00 | 35105 | VVQN303R072765 |  | B | 07-04 | 28 | 554.136 | 751.9139 | 2637.618 | 20.80177 | 99.86588 | 7199.974 | 2399.986 | 0:52 | 1199.923 | 2:57 | 2899.162 | 7199.974 | 1.839 | 165.22 | 2026-06-02 02:43:52 |  | 2026-06-02 02:42:17
12# | A1 | 2026-06-02 02:31:00 | 35105 | VVQN303R072765 |  | C | 08-01 | 29 | 546.0375 | 741.4439 | 2663.526 | 14.52698 | 99.93615 | 7200.126 | 2399.855 | 0:51 | 1199.999 | 2:55 | 2899.139 | 7199.932 | 1.793 | 170.8 | 2026-06-02 02:43:52 |  | 2026-06-02 02:42:17
12# | A1 | 2026-06-02 02:31:00 | 35105 | VVQN303R072765 |  | B | 08-02 | 30 | 558.312 | 756.0942 | 2623.873 | 19.0298 | 99.55637 | 7200.026 | 2399.82 | 0:52 | 1199.946 | 2:58 | 2899.05 | 7200.026 | 1.785 | 164.21 | 2026-06-02 02:43:52 |  | 2026-06-02 02:42:17
12# | A1 | 2026-06-02 02:31:00 | 35105 | VVQN303R072765 |  | C | 08-03 | 31 | 547.5438 | 741.1503 | 2635.096 | 14.51876 | 99.93974 | 7200.025 | 2399.895 | 0:51 | 1199.881 | 2:54 | 2899.086 | 7200.025 | 1.793 | 171.47 | 2026-06-02 02:43:52 |  | 2026-06-02 02:42:17
12# | A1 | 2026-06-02 02:31:00 | 35105 | VVQN303R072765 |  | B | 08-04 | 32 | 555.1086 | 754.1635 | 2637.772 | 20.74295 | 99.86446 | 7200.061 | 2399.694 | 0:52 | 1199.635 | 2:58 | 2899.01 | 7200.061 | 1.826 | 167.46 | 2026-06-02 02:43:52 |  | 2026-06-02 02:42:17
12# | A1 | 2026-06-02 02:31:00 | 35105 | VVQN303R072765 |  | C | 09-01 | 33 | 548.1782 | 742.4054 | 2638.362 | 19.62803 | 99.96575 | 7199.845 | 2399.594 | 0:51 | 1199.807 | 2:55 | 2899.116 | 7199.65 | 1.768 | 171.99 | 2026-06-02 02:43:52 |  | 2026-06-02 02:42:17
12# | A1 | 2026-06-02 02:31:00 | 35105 | VVQN303R072765 |  | B | 09-02 | 34 | 554.4562 | 751.7343 | 2632.76 | 21.16638 | 99.85525 | 7200.185 | 2399.975 | 0:52 | 1199.82 | 2:57 | 2899.225 | 7200.378 | 1.841 | 168.52 | 2026-06-02 02:43:52 |  | 2026-06-02 02:42:17
12# | A1 | 2026-06-02 02:31:00 | 35105 | VVQN303R072765 |  | C | 09-03 | 35 | 544.2059 | 738.4046 | 2630.775 | 24.1178 | 99.9487 | 7199.947 | 2399.812 | 0:51 | 1199.971 | 2:54 | 2899.117 | 7200.140625 | 1.761 | 168.36 | 2026-06-02 02:43:52 |  | 2026-06-02 02:42:17
12# | A1 | 2026-06-02 02:31:00 | 35105 | VVQN303R072765 |  | C | 09-04 | 36 | 546.6217 | 741.4532 | 2654.416 | 19.27552 | 99.92748 | 7199.865 | 2399.849 | 0:51 | 1199.867 | 2:55 | 2899.107 | 7199.67 | 1.815 | 173.52 | 2026-06-02 02:43:52 |  | 2026-06-02 02:42:17
12# | A1 | 2026-06-02 02:31:00 | 35105 | VVQN303R072765 |  | C | 10-01 | 37 | 547.3305 | 740.4744 | 2618.92 | 28.52349 | 99.94494 | 7199.849 | 2399.93 | 0:51 | 1199.998 | 2:54 | 2899.007 | 7199.46 | 1.834 | 174.82 | 2026-06-02 02:43:52 |  | 2026-06-02 02:42:17
12# | A1 | 2026-06-02 02:31:00 | 35105 | VVQN303R072765 |  | B | 10-02 | 38 | 556.9057 | 754.326 | 2621.059 | 18.06771 | 99.96688 | 7199.918 | 2399.463 | 0:52 | 1199.763 | 2:58 | 2898.983 | 7199.918 | 1.797 | 169.11 | 2026-06-02 02:43:52 |  | 2026-06-02 02:42:17
12# | A1 | 2026-06-02 02:31:00 | 35105 | VVQN303R072765 |  | C | 10-03 | 39 | 549.1577 | 746.7493 | 2658.229 | 15.04952 | 99.85828 | 7199.8125 | 2399.979 | 0:51 | 1199.916 | 2:56 | 2899.155 | 7199.8125 | 1.784 | 174.93 | 2026-06-02 02:43:52 |  | 2026-06-02 02:42:17
12# | A1 | 2026-06-02 02:31:00 | 35105 | VVQN303R072765 |  | C | 10-04 | 40 | 545.3068 | 740.1295 | 2646.064 | 20.93583 | 99.70671 | 7199.878 | 2399.951 | 0:51 | 1199.99 | 2:54 | 2899.191 | 7199.878 | 1.808 | 175.83 | 2026-06-02 02:43:52 |  | 2026-06-02 02:42:17
12# | A1 | 2026-06-02 02:31:00 | 35105 | VVQN303R072765 |  | C | 11-01 | 41 | 544.2552 | 737.4705 | 2627.867 | 27.01795 | 99.79915 | 7200.175 | 2399.829 | 0:51 | 1199.925 | 2:54 | 2898.94 | 7199.98 | 1.844 | 177.58 | 2026-06-02 02:43:52 |  | 2026-06-02 02:42:17
12# | A1 | 2026-06-02 02:31:00 | 35105 | VVQN303R072765 |  | C | 11-02 | 42 | 548.6499 | 743.9471 | 2609.571 | 19.10458 | 99.82804 | 7199.999 | 2399.921 | 0:51 | 1199.827 | 2:55 | 2899.235 | 7199.999 | 1.804 | 174.29 | 2026-06-02 02:43:52 |  | 2026-06-02 02:42:17
12# | A1 | 2026-06-02 02:31:00 | 35105 | VVQN303R072765 |  | C | 11-03 | 43 | 546.4538 | 742.0351 | 2639.182 | 26.18582 | 99.95713 | 7200.156 | 2399.881 | 0:51 | 1199.976 | 2:55 | 2898.991 | 7200.156 | 1.882 | 177.46 | 2026-06-02 02:43:52 |  | 2026-06-02 02:42:17
12# | A1 | 2026-06-02 02:31:00 | 35105 | VVQN303R072765 |  | C | 11-04 | 44 | 545.5297 | 740.23 | 2643.272 | 21.85407 | 99.85848 | 7199.864 | 2399.843 | 0:51 | 1199.911 | 2:54 | 2899.027 | 7199.864 | 1.798 | 176.24 | 2026-06-02 02:43:52 |  | 2026-06-02 02:42:17
12# | A1 | 2026-06-02 02:31:00 | 35105 | VVQN303R072765 |  | C | 12-01 | 45 | 547.6355 | 741.5029 | 2622.271 | 18.54671 | 99.89594 | 7199.81 | 2399.987 | 0:51 | 1199.949 | 2:54 | 2899.065 | 7199.81 | 1.832 | 178.51 | 2026-06-02 02:43:52 |  | 2026-06-02 02:42:17
12# | A1 | 2026-06-02 02:31:00 | 35105 | VVQN303R072765 |  | C | 12-02 | 46 | 551.1002 | 746.9454 | 2609.21 | 25.42769 | 99.66778 | 7200.029 | 2399.905 | 0:51 | 1199.957 | 2:56 | 2899.051 | 7200.224 | 1.806 | 172.89 | 2026-06-02 02:43:52 |  | 2026-06-02 02:42:17
12# | A1 | 2026-06-02 02:31:00 | 35105 | VVQN303R072765 |  | B | 12-03 | 47 | 553.7086 | 751.7202 | 2618.477 | 21.19054 | 99.98305 | 7199.982 | 2399.958 | 0:52 | 1199.805 | 2:57 | 2898.959 | 7200.372 | 1.816 | 172.74 | 2026-06-02 02:43:52 |  | 2026-06-02 02:42:17
12# | A1 | 2026-06-02 02:31:00 | 35105 | VVQN303R072765 |  | C | 12-04 | 48 | 539.0962 | 730.9688 | 2728.257 | 14.55823 | 99.86897 | 7199.87 | 2399.988 | 0:50 | 1199.981 | 2:52 | 2899.246 | 7199.87 | 1.836 | 171.04 | 2026-06-02 02:43:52 |  | 2026-06-02 02:42:17
12# | A1 | 2026-06-02 02:31:00 | 35105 | VVQN303R072765 |  | C | 13-01 | 49 | 547.192 | 742.9799 | 2640.295 | 15.6183 | 99.92094 | 7199.869 | 2399.903 | 0:51 | 1199.857 | 2:55 | 2899.072 | 7199.869 | 1.837 | 178.57 | 2026-06-02 02:43:52 |  | 2026-06-02 02:42:17
12# | A1 | 2026-06-02 02:31:00 | 35105 | VVQN303R072765 |  | C | 13-02 | 50 | 549.5842 | 743.6388 | 2609.422 | 13.44222 | 99.85593 | 7200.082 | 2399.91 | 0:51 | 1199.923 | 2:55 | 2898.975 | 7200.082 | 1.836 | 175.33 | 2026-06-02 02:43:52 |  | 2026-06-02 02:42:17
12# | A1 | 2026-06-02 02:31:00 | 35105 | VVQN303R072765 |  | B | 13-03 | 51 | 554.6755 | 752.7372 | 2628.964 | 19.24024 | 99.88413 | 7200.126 | 2399.791 | 0:52 | 1199.849 | 2:57 | 2899.041 | 7200.32 | 1.808 | 175.43 | 2026-06-02 02:43:52 |  | 2026-06-02 02:42:17
12# | A1 | 2026-06-02 02:31:00 | 35105 | VVQN303R072765 |  | C | 13-04 | 52 | 547.768 | 741.7999 | 2644.385 | 19.78988 | 99.95242 | 7200.132 | 2399.843 | 0:51 | 1199.969 | 2:55 | 2899.232 | 7200.132 | 1.882 | 181.89 | 2026-06-02 02:43:52 |  | 2026-06-02 02:42:17
12# | A1 | 2026-06-02 02:31:00 | 35105 | VVQN303R072765 |  | B | 14-01 | 53 | 555.7276 | 753.5252 | 2632.839 | 15.36437 | 99.98163 | 7200.021 | 2399.845 | 0:52 | 1199.713 | 2:57 | 2899.086 | 7200.021 | 1.848 | 176.31 | 2026-06-02 02:43:52 |  | 2026-06-02 02:42:17
12# | A1 | 2026-06-02 02:31:00 | 35105 | VVQN303R072765 |  | C | 14-02 | 54 | 550.9675 | 747.8569 | 2633.012 | 19.49474 | 99.79343 | 7200.177 | 2399.84 | 0:51 | 1199.867 | 2:56 | 2899.023 | 7200.177 | 1.835 | 177.01 | 2026-06-02 02:43:52 |  | 2026-06-02 02:42:17
12# | A1 | 2026-06-02 02:31:00 | 35105 | VVQN303R072765 |  | B | 14-03 | 55 | 557.3362 | 755.6161 | 2633.333 | 18.78766 | 99.82336 | 7199.952 | 2399.99 | 0:52 | 1199.912 | 2:58 | 2899.19 | 7199.952 | 1.806 | 174.57 | 2026-06-02 02:43:52 |  | 2026-06-02 02:42:17
12# | A1 | 2026-06-02 02:31:00 | 35105 | VVQN303R072765 |  | C | 14-04 | 56 | 546.7711 | 739.3822 | 2644.569 | 20.07923 | 99.89699 | 7200.173 | 2399.791 | 0:51 | 1199.805 | 2:54 | 2899.121 | 7200.173 | 1.854 | 180.92 | 2026-06-02 02:43:52 |  | 2026-06-02 02:42:17
12# | A1 | 2026-06-02 02:31:00 | 35105 | VVQN303R072765 |  | C | 15-01 | 57 | 548.2512 | 745.7146 | 2665.069 | 16.72334 | 99.93508 | 7199.99 | 2399.93 | 0:51 | 1199.794 | 2:56 | 2899.19 | 7199.99 | 1.793 | 179.33 | 2026-06-02 02:43:52 |  | 2026-06-02 02:42:17
12# | A1 | 2026-06-02 02:31:00 | 35105 | VVQN303R072765 |  | B | 15-02 | 58 | 557.9933 | 756.4732 | 2643.836 | 18.76594 | 99.86058 | 7199.837 | 2399.701 | 0:52 | 1199.955 | 2:58 | 2899.232 | 7199.837 | 1.817 | 175.96 | 2026-06-02 02:43:52 |  | 2026-06-02 02:42:17
12# | A1 | 2026-06-02 02:31:00 | 35105 | VVQN303R072765 |  | C | 15-03 | 59 | 553.3312 | 749.0605 | 2641.096 | 18.49871 | 99.86598 | 7199.81 | 2399.894 | 0:51 | 1199.939 | 2:56 | 2899.193 | 7200.199 | 1.804 | 176.74 | 2026-06-02 02:43:52 |  | 2026-06-02 02:42:17
12# | A1 | 2026-06-02 02:31:00 | 35105 | VVQN303R072765 |  | C | 15-04 | 60 | 549.0647 | 744.6597 | 2662.108 | 17.00073 | 99.92348 | 7200.01 | 2399.876 | 0:51 | 1199.855 | 2:55 | 2899.159 | 7200.01 | 1.861 | 182.93 | 2026-06-02 02:43:52 |  | 2026-06-02 02:42:17
12# | A1 | 2026-06-02 02:31:00 | 35105 | VVQN303R072765 |  | C | 16-01 | 61 | 548.0289 | 745.8404 | 2687.342 | 8.589918 | 99.97476 | 7199.881 | 2399.927 | 0:51 | 1199.906 | 2:56 | 2899.21 | 7199.881 | 1.841 | 183.29 | 2026-06-02 02:43:52 |  | 2026-06-02 02:42:17
12# | A1 | 2026-06-02 02:31:00 | 35105 | VVQN303R072765 |  | B | 16-02 | 62 | 556.8456 | 757.3661 | 2674.034 | 20.48927 | 99.86452 | 7200.176 | 2399.999 | 0:52 | 1199.938 | 2:58 | 2899.086 | 7200.176 | 1.781 | 176.25 | 2026-06-02 02:43:52 |  | 2026-06-02 02:42:17
12# | A1 | 2026-06-02 02:31:00 | 35105 | VVQN303R072765 |  | C | 16-03 | 63 | 549.9241 | 743.7076 | 2655.159 | 17.37093 | 99.94704 | 7199.676 | 2399.872 | 0:51 | 1199.925 | 2:55 | 2899.292 | 7199.871 | 1.805 | 177.4 | 2026-06-02 02:43:52 |  | 2026-06-02 02:42:17
12# | A1 | 2026-06-02 02:31:00 | 35105 | VVQN303R072765 |  | C | 16-04 | 64 | 548.0297 | 744.3802 | 2685.245 | 19.50648 | 99.95093 | 7200.153 | 2399.998 | 0:51 | 1199.918 | 2:55 | 2899.075 | 7200.153 | 1.816 | 183.14 | 2026-06-02 02:43:52 |  | 2026-06-02 02:42:17

## Parameter
Serial Number | Slot | [35105] Parameter
1 | R
2 | S | 【810< Capacitance <=840】【2500< BeginVoltageSD <=2900】【-1< ChargeEndCurrent <=45】【1< ESR <=2.35】【100< OCV <=400】
3 | A | 【780< Capacitance <=810】【2500< BeginVoltageSD <=2900】【-1< ChargeEndCurrent <=45】【1< ESR <=2.35】【100< OCV <=400】
4 | B | 【750< Capacitance <=780】【2500< BeginVoltageSD <=2900】【-1< ChargeEndCurrent <=45】【1< ESR <=2.35】【100< OCV <=400】
5 | C | 【720< Capacitance <=750】【2500< BeginVoltageSD <=2900】【-1< ChargeEndCurrent <=45】【1< ESR <=2.35】【100< OCV <=400】
6 | D | 【700< Capacitance <=720】【2500< BeginVoltageSD <=2900】【-1< ChargeEndCurrent <=45】【1< ESR <=2.35】【100< OCV <=400】
7 | SD NG | 【BeginVoltageSD<=2500¦¦ BeginVoltageSD>2900】
8 | NG