## Data
DevName | SortNum | StartTime | WorkflowCode | LotNo | Barcode | Slot | Position | Channel | Capacity(mAh) | Capacitance(F) | BeginVoltageSD(mV) | ChargeEndCurrent(mA) | EndVoltage(mV) | EndCurrent(mA) | DischargeVoltage1(mV) | DischargeVoltage1_Time(Min:Sec) | DischargeVoltage2(mV) | DischargeVoltage2_Time(Min:Sec) | DischargeBeginVoltage(mV) | DischargeBeginCurrent(mA) | ESR(mΩ) | OCV(mV) | ESRTime | NGInfo | EndTime
12# | A2 | 2026-06-02 02:44:29 | 35105 | VVQN303R072765 |  | C | 01-01 | 1 | 546.8979 | 741.9197 | 2640.514 | 20.98858 | 99.87001 | 7200 | 2399.793 | 0:51 | 1199.902 | 2:55 | 2899.614 | 7200 | 1.785 | 152.92 | 2026-06-02 02:56:53 |  | 2026-06-02 02:55:17
12# | A2 | 2026-06-02 02:44:29 | 35105 | VVQN303R072765 |  | C | 01-02 | 2 | 547.1038 | 739.4418 | 2623.344 | 12.81028 | 99.97723 | 7199.998 | 2399.994 | 0:51 | 1199.939 | 2:54 | 2899.716 | 7199.998 | 1.825 | 152.07 | 2026-06-02 02:56:53 |  | 2026-06-02 02:55:17
12# | A2 | 2026-06-02 02:44:29 | 35105 | VVQN303R072765 |  | C | 01-03 | 3 | 549.0711 | 744.9147 | 2671.507 | 18.53821 | 99.91767 | 7199.963 | 2399.997 | 0:51 | 1199.979 | 2:55 | 2899.783 | 7200.15625 | 1.823 | 152.05 | 2026-06-02 02:56:53 |  | 2026-06-02 02:55:17
12# | A2 | 2026-06-02 02:44:29 | 35105 | VVQN303R072765 |  | C | 01-04 | 4 | 548.1587 | 742.9755 | 2669.562 | 16.34631 | 99.8307 | 7199.827 | 2399.83 | 0:51 | 1199.793 | 2:55 | 2899.668 | 7199.827 | 1.83 | 153.42 | 2026-06-02 02:56:53 |  | 2026-06-02 02:55:17
12# | A2 | 2026-06-02 02:44:29 | 35105 | VVQN303R072765 |  | C | 02-01 | 5 | 547.3013 | 741.1783 | 2633.281 | 18.68329 | 99.87812 | 7200.044 | 2399.939 | 0:51 | 1199.861 | 2:55 | 2899.67 | 7200.044 | 1.853 | 155.53 | 2026-06-02 02:56:53 |  | 2026-06-02 02:55:17
12# | A2 | 2026-06-02 02:44:29 | 35105 | VVQN303R072765 |  | C | 02-02 | 6 | 547.4074 | 739.4577 | 2618.199 | 12.21514 | 99.78887 | 7199.94 | 2399.927 | 0:51 | 1199.966 | 2:54 | 2899.592 | 7200.135 | 1.806 | 154.57 | 2026-06-02 02:56:53 |  | 2026-06-02 02:55:17
12# | A2 | 2026-06-02 02:44:29 | 35105 | VVQN303R072765 |  | C | 02-03 | 7 | 548.7123 | 745.6587 | 2658.804 | 15.39156 | 99.7998 | 7199.926 | 2399.844 | 0:51 | 1199.793 | 2:55 | 2899.6 | 7200.121 | 1.864 | 156.67 | 2026-06-02 02:56:53 |  | 2026-06-02 02:55:17
12# | A2 | 2026-06-02 02:44:29 | 35105 | VVQN303R072765 |  | C | 02-04 | 8 | 547.8142 | 743.1731 | 2652.331 | 15.45773 | 99.79452 | 7200.003 | 2399.85 | 0:51 | 1199.9 | 2:55 | 2899.608 | 7199.809 | 1.884 | 155.77 | 2026-06-02 02:56:53 |  | 2026-06-02 02:55:17
12# | A2 | 2026-06-02 02:44:29 | 35105 | VVQN303R072765 |  | C | 03-01 | 9 | 548.3229 | 743.3191 | 2628.762 | 19.20433 | 99.87163 | 7200.143 | 2399.916 | 0:51 | 1199.906 | 2:55 | 2899.574 | 7199.948 | 1.815 | 157.41 | 2026-06-02 02:56:53 |  | 2026-06-02 02:55:17
12# | A2 | 2026-06-02 02:44:29 | 35105 | VVQN303R072765 |  | C | 03-02 | 10 | 549.8651 | 744.8149 | 2621.321 | 19.75274 | 99.80477 | 7200.015625 | 2399.85 | 0:51 | 1199.933 | 2:55 | 2899.753 | 7200.015625 | 1.81 | 158.4 | 2026-06-02 02:56:53 |  | 2026-06-02 02:55:17
12# | A2 | 2026-06-02 02:44:29 | 35105 | VVQN303R072765 |  | C | 03-03 | 11 | 546.4962 | 740.0687 | 2644.025 | 12.19355 | 99.93932 | 7200.161 | 2399.884 | 0:51 | 1199.903 | 2:54 | 2899.645 | 7200.161 | 1.855 | 160.11 | 2026-06-02 02:56:53 |  | 2026-06-02 02:55:17
12# | A2 | 2026-06-02 02:44:29 | 35105 | VVQN303R072765 |  | C | 03-04 | 12 | 548.031 | 743.4768 | 2649.023 | 21.26673 | 99.95861 | 7199.908 | 2399.919 | 0:51 | 1199.99 | 2:55 | 2899.615 | 7199.908 | 1.834 | 158.89 | 2026-06-02 02:56:53 |  | 2026-06-02 02:55:17
12# | A2 | 2026-06-02 02:44:29 | 35105 | VVQN303R072765 |  | C | 04-01 | 13 | 546.0178 | 738.734375 | 2622.575 | 17.70783 | 99.92289 | 7199.866 | 2399.866 | 0:51 | 1199.873 | 2:54 | 2899.766 | 7199.673 | 1.848 | 160.33 | 2026-06-02 02:56:53 |  | 2026-06-02 02:55:17
12# | A2 | 2026-06-02 02:44:29 | 35105 | VVQN303R072765 |  | C | 04-02 | 14 | 547.2983 | 741.6097 | 2628.248 | 26.90702 | 99.86938 | 7200.136 | 2399.873 | 0:51 | 1199.788 | 2:55 | 2899.749 | 7200.136 | 1.804 | 160.52 | 2026-06-02 02:56:53 |  | 2026-06-02 02:55:17
12# | A2 | 2026-06-02 02:44:29 | 35105 | VVQN303R072765 |  | C | 04-03 | 15 | 546.3646 | 741.1154 | 2634.309 | 13.6319 | 99.88938 | 7199.955 | 2399.898 | 0:51 | 1199.898 | 2:54 | 2899.747 | 7199.955 | 1.842 | 160.39 | 2026-06-02 02:56:53 |  | 2026-06-02 02:55:17
12# | A2 | 2026-06-02 02:44:29 | 35105 | VVQN303R072765 |  | C | 04-04 | 16 | 550.1213 | 748.5729 | 2661.028 | 10.87417 | 99.87234 | 7200.149 | 2399.917 | 0:52 | 1199.894 | 2:57 | 2899.715 | 7199.954 | 1.815 | 160.89 | 2026-06-02 02:56:53 |  | 2026-06-02 02:55:17
12# | A2 | 2026-06-02 02:44:29 | 35105 | VVQN303R072765 |  | C | 05-01 | 17 | 548.1525 | 743.5525 | 2666.864 | 14.00623 | 99.94361 | 7199.875 | 2399.474 | 0:51 | 1199.567 | 2:55 | 2899.621 | 7199.875 | 1.79 | 161.75 | 2026-06-02 02:56:53 |  | 2026-06-02 02:55:17
12# | A2 | 2026-06-02 02:44:29 | 35105 | VVQN303R072765 |  | C | 05-02 | 18 | 551.8028 | 748.6651 | 2670.571 | 16.27694 | 99.88459 | 7200.089 | 2399.995 | 0:51 | 1199.831 | 2:56 | 2899.487 | 7200.089 | 1.815 | 162.51 | 2026-06-02 02:56:53 |  | 2026-06-02 02:55:17
12# | A2 | 2026-06-02 02:44:29 | 35105 | VVQN303R072765 |  | C | 05-03 | 19 | 547.8416 | 742.4272 | 2620.971 | 21.08732 | 99.97729 | 7200.049 | 2399.962 | 0:51 | 1199.924 | 2:55 | 2899.677 | 7200.243 | 1.834 | 163.51 | 2026-06-02 02:56:53 |  | 2026-06-02 02:55:17
12# | A2 | 2026-06-02 02:44:29 | 35105 | VVQN303R072765 |  | C | 05-04 | 20 | 545.4338 | 739.8671 | 2631.091 | 18.4623 | 99.91407 | 7199.998 | 2399.941 | 0:51 | 1199.895 | 2:54 | 2899.739 | 7199.803 | 1.844 | 164.39 | 2026-06-02 02:56:53 |  | 2026-06-02 02:55:17
12# | A2 | 2026-06-02 02:44:29 | 35105 | VVQN303R072765 |  | C | 06-01 | 21 | 548.1996 | 743.243 | 2658.371 | 15.32927 | 99.91634 | 7200.102 | 2399.87 | 0:51 | 1199.977 | 2:55 | 2899.666 | 7199.908 | 1.863 | 164.95 | 2026-06-02 02:56:53 |  | 2026-06-02 02:55:17
12# | A2 | 2026-06-02 02:44:29 | 35105 | VVQN303R072765 |  | C | 06-02 | 22 | 546.0453 | 739.9701 | 2655.123 | 14.91274 | 99.9109 | 7199.939 | 2399.793 | 0:51 | 1199.933 | 2:54 | 2899.62 | 7199.939 | 1.816 | 165.74 | 2026-06-02 02:56:53 |  | 2026-06-02 02:55:17
12# | A2 | 2026-06-02 02:44:29 | 35105 | VVQN303R072765 |  | C | 06-03 | 23 | 546.3768 | 738.907 | 2614.448 | 24.8334 | 99.94846 | 7200.09 | 2399.852 | 0:51 | 1199.916 | 2:54 | 2899.586 | 7200.09 | 1.844 | 167.76 | 2026-06-02 02:56:53 |  | 2026-06-02 02:55:17
12# | A2 | 2026-06-02 02:44:29 | 35105 | VVQN303R072765 |  | C | 06-04 | 24 | 545.4425 | 739.6586 | 2633.604 | 19.55939 | 99.82656 | 7200.139 | 2399.871 | 0:51 | 1199.861 | 2:54 | 2899.742 | 7199.945 | 1.879 | 167.05 | 2026-06-02 02:56:53 |  | 2026-06-02 02:55:17
12# | A2 | 2026-06-02 02:44:29 | 35105 | VVQN303R072765 |  | C | 07-01 | 25 | 548.3363 | 742.1553 | 2646.069 | 16.87931 | 99.83367 | 7199.952 | 2399.882 | 0:51 | 1199.866 | 2:55 | 2899.481 | 7199.758 | 1.802 | 168.17 | 2026-06-02 02:56:53 |  | 2026-06-02 02:55:17
12# | A2 | 2026-06-02 02:44:29 | 35105 | VVQN303R072765 |  | C | 07-02 | 26 | 546.184 | 739.6995 | 2648.68 | 18.34893 | 99.95364 | 7199.948 | 2399.938 | 0:51 | 1199.794 | 2:54 | 2899.76 | 7199.948 | 1.83 | 167.67 | 2026-06-02 02:56:53 |  | 2026-06-02 02:55:17
12# | A2 | 2026-06-02 02:44:29 | 35105 | VVQN303R072765 |  | C | 07-03 | 27 | 546.516 | 740.5344 | 2621.188 | 27.34319 | 99.94335 | 7200.027 | 2399.81 | 0:51 | 1199.819 | 2:54 | 2899.638 | 7200.027 | 1.862 | 169.54 | 2026-06-02 02:56:53 |  | 2026-06-02 02:55:17
12# | A2 | 2026-06-02 02:44:29 | 35105 | VVQN303R072765 |  | C | 07-04 | 28 | 545.6185 | 738.7904 | 2627.896 | 12.89321 | 99.83311 | 7200.113 | 2399.976 | 0:51 | 1199.994 | 2:54 | 2899.721 | 7200.113 | 1.877 | 170.29 | 2026-06-02 02:56:53 |  | 2026-06-02 02:55:17
12# | A2 | 2026-06-02 02:44:29 | 35105 | VVQN303R072765 |  | C | 08-01 | 29 | 548.1102 | 742.955 | 2642.837 | 17.6102 | 99.95512 | 7200.135 | 2399.858 | 0:51 | 1199.95 | 2:55 | 2899.634 | 7199.94 | 1.824 | 169.2 | 2026-06-02 02:56:53 |  | 2026-06-02 02:55:17
12# | A2 | 2026-06-02 02:44:29 | 35105 | VVQN303R072765 |  | C | 08-02 | 30 | 547.184 | 744.0753 | 2658.22 | 12.34602 | 99.80582 | 7199.815 | 2399.923 | 0:51 | 1199.959 | 2:55 | 2899.616 | 7200.01 | 1.83 | 168.52 | 2026-06-02 02:56:53 |  | 2026-06-02 02:55:17
12# | A2 | 2026-06-02 02:44:29 | 35105 | VVQN303R072765 |  | C | 08-03 | 31 | 546.2849 | 741.1771 | 2617.612 | 21.38783 | 99.82376 | 7199.854 | 2399.857 | 0:51 | 1199.974 | 2:54 | 2899.48 | 7200.048 | 1.837 | 171.07 | 2026-06-02 02:56:53 |  | 2026-06-02 02:55:17
12# | A2 | 2026-06-02 02:44:29 | 35105 | VVQN303R072765 |  | C | 08-04 | 32 | 545.3854 | 738.6028 | 2619.61 | 23.55026 | 99.83938 | 7200.072 | 2399.991 | 0:51 | 1199.847 | 2:54 | 2899.715 | 7200.072 | 1.862 | 172.13 | 2026-06-02 02:56:53 |  | 2026-06-02 02:55:17
12# | A2 | 2026-06-02 02:44:29 | 35105 | VVQN303R072765 |  | C | 09-01 | 33 | 549.6705 | 743.4949 | 2626.344 | 17.38142 | 99.87035 | 7199.954 | 2399.998 | 0:51 | 1199.936 | 2:55 | 2899.661 | 7199.76 | 1.851 | 170.49 | 2026-06-02 02:56:53 |  | 2026-06-02 02:55:17
12# | A2 | 2026-06-02 02:44:29 | 35105 | VVQN303R072765 |  | C | 09-02 | 34 | 546.282 | 740.7315 | 2620.314 | 17.01115 | 99.84827 | 7200.159 | 2399.576 | 0:51 | 1199.922 | 2:54 | 2899.716 | 7200.354 | 1.845 | 172.64 | 2026-06-02 02:56:53 |  | 2026-06-02 02:55:17
12# | A2 | 2026-06-02 02:44:29 | 35105 | VVQN303R072765 |  | C | 09-03 | 35 | 546.7141 | 740.3022 | 2631.991 | 18.47338 | 99.80202 | 7199.924 | 2399.803 | 0:51 | 1199.881 | 2:55 | 2899.762 | 7200.119 | 1.822 | 171.79 | 2026-06-02 02:56:53 |  | 2026-06-02 02:55:17
12# | A2 | 2026-06-02 02:44:29 | 35105 | VVQN303R072765 |  | C | 09-04 | 36 | 545.817 | 738.4096 | 2604.465 | 19.16068 | 99.98535 | 7199.988 | 2399.926 | 0:51 | 1199.99 | 2:54 | 2900.015 | 7199.599 | 1.83 | 171.79 | 2026-06-02 02:56:53 |  | 2026-06-02 02:55:17
12# | A2 | 2026-06-02 02:44:29 | 35105 | VVQN303R072765 |  | C | 10-01 | 37 | 548.2219 | 742.1937 | 2629.416 | 19.7257 | 99.89125 | 7199.947 | 2399.933 | 0:51 | 1199.796 | 2:55 | 2899.609 | 7199.947 | 1.858 | 172.9 | 2026-06-02 02:56:53 |  | 2026-06-02 02:55:17
12# | A2 | 2026-06-02 02:44:29 | 35105 | VVQN303R072765 |  | C | 10-02 | 38 | 546.2988 | 738.5626 | 2616.201 | 20.10141 | 99.96138 | 7199.854 | 2399.949 | 0:51 | 1199.932 | 2:54 | 2899.646 | 7200.048 | 1.791 | 173.44 | 2026-06-02 02:56:53 |  | 2026-06-02 02:55:17
12# | A2 | 2026-06-02 02:44:29 | 35105 | VVQN303R072765 |  | C | 10-03 | 39 | 545.3956 | 737.4685 | 2622.814 | 12.8689 | 99.95488 | 7199.890625 | 2399.896 | 0:51 | 1199.987 | 2:54 | 2899.602 | 7200.278 | 1.83 | 173.1 | 2026-06-02 02:56:53 |  | 2026-06-02 02:55:17
12# | A2 | 2026-06-02 02:44:29 | 35105 | VVQN303R072765 |  | C | 10-04 | 40 | 547.1933 | 744.1354 | 2628.755 | 22.66357 | 99.8694 | 7200.176 | 2399.832 | 0:51 | 1199.953125 | 2:55 | 2899.657 | 7200.176 | 1.844 | 173.64 | 2026-06-02 02:56:53 |  | 2026-06-02 02:55:17
12# | A2 | 2026-06-02 02:44:29 | 35105 | VVQN303R072765 |  | C | 11-01 | 41 | 548.3002 | 742.2036 | 2620.248 | 21.24041 | 99.94936 | 7199.951 | 2399.96875 | 0:51 | 1199.963 | 2:55 | 2899.608 | 7199.756 | 1.814 | 174.67 | 2026-06-02 02:56:53 |  | 2026-06-02 02:55:17
12# | A2 | 2026-06-02 02:44:29 | 35105 | VVQN303R072765 |  | C | 11-02 | 42 | 548.8723 | 747.1002 | 2645.963 | 17.36328 | 99.90695 | 7199.952 | 2399.923 | 0:52 | 1199.485 | 2:56 | 2899.654 | 7199.952 | 1.838 | 173.99 | 2026-06-02 02:56:53 |  | 2026-06-02 02:55:17
12# | A2 | 2026-06-02 02:44:29 | 35105 | VVQN303R072765 |  | C | 11-03 | 43 | 546.4911 | 740.5586 | 2633.588 | 16.6591 | 99.83239 | 7199.989 | 2399.837 | 0:51 | 1199.95 | 2:54 | 2899.64 | 7200.378 | 1.843 | 175.31 | 2026-06-02 02:56:53 |  | 2026-06-02 02:55:17
12# | A2 | 2026-06-02 02:44:29 | 35105 | VVQN303R072765 |  | C | 11-04 | 44 | 548.2726 | 744.7435 | 2638.156 | 17.1531 | 99.62331 | 7200.14 | 2399.973 | 0:51 | 1199.814 | 2:56 | 2899.606 | 7200.14 | 1.824 | 174.25 | 2026-06-02 02:56:53 |  | 2026-06-02 02:55:17
12# | A2 | 2026-06-02 02:44:29 | 35105 | VVQN303R072765 |  | C | 12-01 | 45 | 546.3449 | 738.889 | 2609.785 | 27.27038 | 99.80605 | 7200.119 | 2399.823 | 0:51 | 1199.981 | 2:54 | 2899.651 | 7200.119 | 1.867 | 176.04 | 2026-06-02 02:56:53 |  | 2026-06-02 02:55:17
12# | A2 | 2026-06-02 02:44:29 | 35105 | VVQN303R072765 |  | C | 12-02 | 46 | 545.4377 | 738.2628 | 2624.008 | 22.45633 | 99.908 | 7200.077 | 2399.8 | 0:51 | 1199.911 | 2:54 | 2899.54 | 7200.077 | 1.842 | 178.79 | 2026-06-02 02:56:53 |  | 2026-06-02 02:55:17
12# | A2 | 2026-06-02 02:44:29 | 35105 | VVQN303R072765 |  | C | 12-03 | 47 | 548.0027 | 742.304 | 2637.515 | 19.96403 | 99.79229 | 7199.907 | 2399.936 | 0:51 | 1199.926 | 2:55 | 2899.533 | 7199.907 | 1.844 | 176.61 | 2026-06-02 02:56:53 |  | 2026-06-02 02:55:17
12# | A2 | 2026-06-02 02:44:29 | 35105 | VVQN303R072765 |  | C | 12-04 | 48 | 548.184 | 745.1127 | 2642.681 | 16.33894 | 99.87132 | 7199.923 | 2399.906 | 0:51 | 1199.953 | 2:56 | 2899.692 | 7199.729 | 1.805 | 176.64 | 2026-06-02 02:56:53 |  | 2026-06-02 02:55:17
12# | A2 | 2026-06-02 02:44:29 | 35105 | VVQN303R072765 |  | C | 13-01 | 49 | 547.2234 | 740.4459 | 2623.668 | 18.62683 | 99.89061 | 7200.177 | 2399.965 | 0:51 | 1199.903 | 2:54 | 2899.575 | 7200.177 | 1.853 | 178.27 | 2026-06-02 02:56:53 |  | 2026-06-02 02:55:17
12# | A2 | 2026-06-02 02:44:29 | 35105 | VVQN303R072765 |  | C | 13-02 | 50 | 551.8134 | 747.3435 | 2627.895 | 21.65737 | 99.88065 | 7200.149 | 2399.998 | 0:51 | 1199.928 | 2:56 | 2899.585 | 7200.149 | 1.849 | 178.18 | 2026-06-02 02:56:53 |  | 2026-06-02 02:55:17
12# | A2 | 2026-06-02 02:44:29 | 35105 | VVQN303R072765 |  | C | 13-03 | 51 | 545.3694 | 738.1613 | 2639.691 | 18.21033 | 99.91846 | 7199.861 | 2399.917 | 0:51 | 1199.881 | 2:54 | 2899.755 | 7199.861 | 1.835 | 178.58 | 2026-06-02 02:56:53 |  | 2026-06-02 02:55:17
12# | A2 | 2026-06-02 02:44:29 | 35105 | VVQN303R072765 |  | C | 13-04 | 52 | 547.9324 | 740.9937 | 2628.155 | 22.76644 | 99.81904 | 7200.059 | 2399.938 | 0:51 | 1199.996 | 2:55 | 2899.614 | 7200.059 | 1.818 | 177.64 | 2026-06-02 02:56:53 |  | 2026-06-02 02:55:17
12# | A2 | 2026-06-02 02:44:29 | 35105 | VVQN303R072765 |  | C | 14-01 | 53 | 548.2558 | 743.5966 | 2641.46 | 16.77111 | 99.96463 | 7199.893 | 2399.909 | 0:51 | 1199.809 | 2:55 | 2899.703 | 7199.893 | 1.803 | 178.19 | 2026-06-02 02:56:53 |  | 2026-06-02 02:55:17
12# | A2 | 2026-06-02 02:44:29 | 35105 | VVQN303R072765 |  | C | 14-02 | 54 | 547.347 | 742.5638 | 2637.111 | 17.87761 | 99.89944 | 7199.831 | 2399.885 | 0:51 | 1199.939 | 2:55 | 2899.632 | 7200.026 | 1.86 | 178.79 | 2026-06-02 02:56:53 |  | 2026-06-02 02:55:17
12# | A2 | 2026-06-02 02:44:29 | 35105 | VVQN303R072765 |  | C | 14-03 | 55 | 548.8501 | 746.4861 | 2666.008 | 16.61414 | 99.91359 | 7199.897 | 2399.945 | 0:52 | 1199.85 | 2:56 | 2899.569 | 7200.091 | 1.843 | 178.58 | 2026-06-02 02:56:53 |  | 2026-06-02 02:55:17
12# | A2 | 2026-06-02 02:44:29 | 35105 | VVQN303R072765 |  | C | 14-04 | 56 | 547.0552 | 741.4609375 | 2645.384 | 20.65719 | 99.88569 | 7199.886 | 2399.971 | 0:51 | 1199.571 | 2:55 | 2899.509 | 7199.886 | 1.825 | 180.8 | 2026-06-02 02:56:53 |  | 2026-06-02 02:55:17
12# | A2 | 2026-06-02 02:44:29 | 35105 | VVQN303R072765 |  | C | 15-01 | 57 | 547.0361 | 742.2089 | 2651.008 | 21.3229 | 99.8191 | 7200.108 | 2399.958 | 0:51 | 1199.955 | 2:55 | 2899.615 | 7200.108 | 1.859 | 182.16 | 2026-06-02 02:56:53 |  | 2026-06-02 02:55:17
12# | A2 | 2026-06-02 02:44:29 | 35105 | VVQN303R072765 |  | C | 15-02 | 58 | 546.1117 | 741.1323 | 2620.719 | 16.86999 | 99.83381 | 7199.865 | 2399.96875 | 0:51 | 1199.972 | 2:55 | 2899.578 | 7200.059 | 1.877 | 178.73 | 2026-06-02 02:56:53 |  | 2026-06-02 02:55:17
12# | A2 | 2026-06-02 02:44:29 | 35105 | VVQN303R072765 |  | B | 15-03 | 59 | 553.6256 | 750.4502 | 2732.188 | 12.52339 | 99.99632 | 7199.918 | 2399.897 | 0:51 | 1199.806 | 2:56 | 2899.608 | 7200.306 | 1.886 | 170.67 | 2026-06-02 02:56:53 |  | 2026-06-02 02:55:17
12# | A2 | 2026-06-02 02:44:29 | 35105 | VVQN303R072765 |  | C | 15-04 | 60 | 547.257 | 741.528 | 2655.771 | 22.17984 | 99.97511 | 7199.91 | 2399.819 | 0:51 | 1199.961 | 2:55 | 2899.716 | 7199.91 | 1.83 | 181.76 | 2026-06-02 02:56:53 |  | 2026-06-02 02:55:17
12# | A2 | 2026-06-02 02:44:29 | 35105 | VVQN303R072765 |  | C | 16-01 | 61 | 548.3552 | 744.3092 | 2665.801 | 17.93476 | 99.91698 | 7200.122 | 2399.936 | 0:51 | 1199.824 | 2:55 | 2899.469 | 7200.122 | 1.826 | 180.8 | 2026-06-02 02:56:53 |  | 2026-06-02 02:55:17
12# | A2 | 2026-06-02 02:44:29 | 35105 | VVQN303R072765 |  | C | 16-02 | 62 | 547.4531 | 743.4625 | 2669.945 | 5.338315 | 99.96441 | 7200.091 | 2399.94 | 0:51 | 1199.958 | 2:55 | 2899.677 | 7200.286 | 1.837 | 180.74 | 2026-06-02 02:56:53 |  | 2026-06-02 02:55:17
12# | A2 | 2026-06-02 02:44:29 | 35105 | VVQN303R072765 |  | C | 16-03 | 63 | 549.0452 | 744.4729 | 2674.163 | 19.3351 | 99.82371 | 7200.095 | 2399.938 | 0:51 | 1199.911 | 2:55 | 2899.533 | 7200.485 | 1.85 | 181.43 | 2026-06-02 02:56:53 |  | 2026-06-02 02:55:17
12# | A2 | 2026-06-02 02:44:29 | 35105 | VVQN303R072765 |  | C | 16-04 | 64 | 549.4949 | 745.7209 | 2673.297 | 17.67275 | 99.96712 | 7199.984375 | 2399.843 | 0:51 | 1199.834 | 2:56 | 2899.599 | 7199.79 | 1.861 | 183.07 | 2026-06-02 02:56:53 |  | 2026-06-02 02:55:17

## Parameter
Serial Number | Slot | [35105] Parameter
1 | R
2 | S | 【810< Capacitance <=840】【2500< BeginVoltageSD <=2900】【-1< ChargeEndCurrent <=45】【1< ESR <=2.35】【100< OCV <=400】
3 | A | 【780< Capacitance <=810】【2500< BeginVoltageSD <=2900】【-1< ChargeEndCurrent <=45】【1< ESR <=2.35】【100< OCV <=400】
4 | B | 【750< Capacitance <=780】【2500< BeginVoltageSD <=2900】【-1< ChargeEndCurrent <=45】【1< ESR <=2.35】【100< OCV <=400】
5 | C | 【720< Capacitance <=750】【2500< BeginVoltageSD <=2900】【-1< ChargeEndCurrent <=45】【1< ESR <=2.35】【100< OCV <=400】
6 | D | 【700< Capacitance <=720】【2500< BeginVoltageSD <=2900】【-1< ChargeEndCurrent <=45】【1< ESR <=2.35】【100< OCV <=400】
7 | SD NG | 【BeginVoltageSD<=2500¦¦ BeginVoltageSD>2900】
8 | NG