## Data
DevName | SortNum | StartTime | WorkflowCode | LotNo | Barcode | Slot | Position | Channel | Capacity(mAh) | Capacitance(F) | BeginVoltageSD(mV) | ChargeEndCurrent(mA) | EndVoltage(mV) | EndCurrent(mA) | DischargeVoltage1(mV) | DischargeVoltage1_Time(Min:Sec) | DischargeVoltage2(mV) | DischargeVoltage2_Time(Min:Sec) | DischargeBeginVoltage(mV) | DischargeBeginCurrent(mA) | ESR(mΩ) | OCV(mV) | ESRTime | NGInfo | EndTime
12# | A1 | 2026-06-02 02:53:56 | 35105 | VVQN303R072765 |  | C | 01-01 | 1 | 548.5038 | 744.0657 | 2674.163 | 16.16167 | 99.96821 | 7199.998 | 2399.958 | 0:51 | 1199.977 | 2:55 | 2899.073 | 7199.998 | 1.825 | 154.55 | 2026-06-02 03:06:53 |  | 2026-06-02 03:05:18
12# | A1 | 2026-06-02 02:53:56 | 35105 | VVQN303R072765 |  | C | 01-02 | 2 | 548.6234 | 745.0111 | 2678.154 | 17.26283 | 99.90942 | 7200.15 | 2399.864 | 0:51 | 1199.892 | 2:55 | 2899.17 | 7200.15 | 1.808 | 153.67 | 2026-06-02 03:06:53 |  | 2026-06-02 03:05:18
12# | A1 | 2026-06-02 02:53:56 | 35105 | VVQN303R072765 |  | C | 01-03 | 3 | 548.9947 | 744.729 | 2669.275 | 15.06175 | 99.97504 | 7199.984 | 2399.991 | 0:51 | 1199.95 | 2:55 | 2899.15 | 7200.178 | 1.82 | 155.9 | 2026-06-02 03:06:53 |  | 2026-06-02 03:05:18
12# | A1 | 2026-06-02 02:53:56 | 35105 | VVQN303R072765 |  | C | 01-04 | 4 | 548.0958 | 742.8586 | 2646.081 | 20.02326 | 99.87812 | 7200.155 | 2399.808 | 0:51 | 1199.877 | 2:55 | 2899.045 | 7200.155 | 1.845 | 155.81 | 2026-06-02 03:06:53 |  | 2026-06-02 03:05:18
12# | A1 | 2026-06-02 02:53:56 | 35105 | VVQN303R072765 |  | C | 02-01 | 5 | 549.6309 | 747.4417 | 2671.01 | 14.26236 | 99.9714 | 7200.116 | 2399.804 | 0:52 | 1199.887 | 2:56 | 2899.282 | 7200.116 | 1.798 | 156.05 | 2026-06-02 03:06:53 |  | 2026-06-02 03:05:18
12# | A1 | 2026-06-02 02:53:56 | 35105 | VVQN303R072765 |  | C | 02-02 | 6 | 546.0705 | 741.6818 | 2673.375 | 13.95555 | 99.84901 | 7199.875 | 2399.955 | 0:51 | 1199.904 | 2:55 | 2899.082 | 7200.07 | 1.824 | 157.04 | 2026-06-02 03:06:53 |  | 2026-06-02 03:05:18
12# | A1 | 2026-06-02 02:53:56 | 35105 | VVQN303R072765 |  | C | 02-03 | 7 | 548.7715 | 743.7811 | 2658.827 | 15.47125 | 99.99634 | 7199.853 | 2399.895 | 0:51 | 1199.795 | 2:55 | 2899.166 | 7200.434 | 1.818 | 157.47 | 2026-06-02 03:06:53 |  | 2026-06-02 03:05:18
12# | A1 | 2026-06-02 02:53:56 | 35105 | VVQN303R072765 |  | C | 02-04 | 8 | 546.8958 | 741.4018 | 2643.978 | 13.07457 | 99.80061 | 7199.839 | 2399.94 | 0:51 | 1199.83 | 2:55 | 2899.065 | 7199.839 | 1.871 | 158.6 | 2026-06-02 03:06:53 |  | 2026-06-02 03:05:18
12# | A1 | 2026-06-02 02:53:56 | 35105 | VVQN303R072765 |  | C | 03-01 | 9 | 548.5055 | 746.0399 | 2657.794 | 13.71528 | 99.37096 | 7200.152 | 2399.955 | 0:51 | 1199.997 | 2:56 | 2899.167 | 7199.958 | 1.895 | 158.92 | 2026-06-02 03:06:53 |  | 2026-06-02 03:05:18
12# | A1 | 2026-06-02 02:53:56 | 35105 | VVQN303R072765 |  | C | 03-02 | 10 | 547.5833 | 744.2958 | 2678.538 | 11.33656 | 99.85712 | 7199.912 | 2399.975 | 0:51 | 1199.983 | 2:55 | 2899.201 | 7200.106 | 1.828 | 159.44 | 2026-06-02 03:06:53 |  | 2026-06-02 03:05:18
12# | A1 | 2026-06-02 02:53:56 | 35105 | VVQN303R072765 |  | C | 03-03 | 11 | 546.6807 | 742.3144 | 2659.087 | 17.0211 | 99.96404 | 7200.167 | 2399.956 | 0:51 | 1199.812 | 2:55 | 2899.201 | 7200.361 | 1.784 | 162.24 | 2026-06-02 03:06:53 |  | 2026-06-02 03:05:18
12# | A1 | 2026-06-02 02:53:56 | 35105 | VVQN303R072765 |  | C | 03-04 | 12 | 549.5062 | 746.787 | 2663.868 | 9.907854 | 99.89965 | 7199.977 | 2399.979 | 0:51 | 1199.563 | 2:56 | 2899.169 | 7199.977 | 1.846 | 161.04 | 2026-06-02 03:06:53 |  | 2026-06-02 03:05:18
12# | A1 | 2026-06-02 02:53:56 | 35105 | VVQN303R072765 |  | C | 04-01 | 13 | 548.5327 | 742.5555 | 2639.237 | 19.37658 | 99.82561 | 7199.989 | 2399.971 | 0:51 | 1199.918 | 2:55 | 2899.24 | 7199.794 | 1.815 | 161.56 | 2026-06-02 03:06:53 |  | 2026-06-02 03:05:18
12# | A1 | 2026-06-02 02:53:56 | 35105 | VVQN303R072765 |  | C | 04-02 | 14 | 549.9424 | 745.1308 | 2670.588 | 14.39511 | 99.84785 | 7200.145 | 2399.923 | 0:51 | 1199.953 | 2:55 | 2899.139 | 7200.145 | 1.81 | 161.36 | 2026-06-02 03:06:53 |  | 2026-06-02 03:05:18
12# | A1 | 2026-06-02 02:53:56 | 35105 | VVQN303R072765 |  | C | 04-03 | 15 | 548.1214 | 743.3653 | 2654.202 | 14.84813 | 99.85602 | 7200.087 | 2399.83 | 0:51 | 1199.904 | 2:55 | 2899.117 | 7200.087 | 1.783 | 162.96 | 2026-06-02 03:06:53 |  | 2026-06-02 03:05:18
12# | A1 | 2026-06-02 02:53:56 | 35105 | VVQN303R072765 |  | C | 04-04 | 16 | 548.1107 | 745.0001 | 2656.713 | 16.53859 | 99.92336 | 7200.046 | 2399.621 | 0:51 | 1199.927 | 2:55 | 2899.139 | 7200.046 | 1.818 | 163.62 | 2026-06-02 03:06:53 |  | 2026-06-02 03:05:18
12# | A1 | 2026-06-02 02:53:56 | 35105 | VVQN303R072765 |  | C | 05-01 | 17 | 547.2647 | 741.9228 | 2640.327 | 15.76666 | 99.94085 | 7200.142 | 2399.918 | 0:51 | 1199.999 | 2:55 | 2899.114 | 7200.142 | 1.834 | 165.87 | 2026-06-02 03:06:53 |  | 2026-06-02 03:05:18
12# | A1 | 2026-06-02 02:53:56 | 35105 | VVQN303R072765 |  | C | 05-02 | 18 | 549.6979 | 749.0757 | 2682.017 | 14.98102 | 99.71455 | 7200.024 | 2399.852 | 0:52 | 1199.905 | 2:56 | 2899.272 | 7200.024 | 1.831 | 162.46 | 2026-06-02 03:06:53 |  | 2026-06-02 03:05:18
12# | A1 | 2026-06-02 02:53:56 | 35105 | VVQN303R072765 |  | C | 05-03 | 19 | 550.2458 | 749.0249 | 2683.483 | 18.68477 | 99.8531 | 7199.9 | 2399.979 | 0:52 | 1199.973 | 2:57 | 2899.193 | 7200.095 | 1.764 | 163.18 | 2026-06-02 03:06:53 |  | 2026-06-02 03:05:18
12# | A1 | 2026-06-02 02:53:56 | 35105 | VVQN303R072765 |  | C | 05-04 | 20 | 547.8661 | 745.8154 | 2652.807 | 17.68492 | 99.87123 | 7199.897 | 2399.884 | 0:51 | 1199.983 | 2:56 | 2899.355 | 7199.897 | 1.817 | 165.3 | 2026-06-02 03:06:53 |  | 2026-06-02 03:05:18
12# | A1 | 2026-06-02 02:53:56 | 35105 | VVQN303R072765 |  | C | 06-01 | 21 | 546.1243 | 741.2721 | 2631.339 | 18.5462 | 99.96339 | 7200.004 | 2399.891 | 0:51 | 1199.952 | 2:54 | 2899.113 | 7200.004 | 1.848 | 168.79 | 2026-06-02 03:06:53 |  | 2026-06-02 03:05:18
12# | A1 | 2026-06-02 02:53:56 | 35105 | VVQN303R072765 |  | C | 06-02 | 22 | 547.5644 | 743.7815 | 2675.203 | 10.52937 | 99.9904 | 7200.032 | 2399.822 | 0:51 | 1199.813 | 2:55 | 2899.162 | 7199.837 | 1.791 | 167.26 | 2026-06-02 03:06:53 |  | 2026-06-02 03:05:18
12# | A1 | 2026-06-02 02:53:56 | 35105 | VVQN303R072765 |  | C | 06-03 | 23 | 550.1099 | 748.8642 | 2674.442 | 15.98806 | 99.84998 | 7199.872 | 2399.993 | 0:52 | 1199.983 | 2:56 | 2899.271 | 7199.678 | 1.798 | 165.71 | 2026-06-02 03:06:53 |  | 2026-06-02 03:05:18
12# | A1 | 2026-06-02 02:53:56 | 35105 | VVQN303R072765 |  | C | 06-04 | 24 | 545.7263 | 741.6399 | 2648.578125 | 14.81853 | 99.92519 | 7199.832 | 2399.854 | 0:51 | 1199.9 | 2:55 | 2899.109 | 7199.638 | 1.822 | 167.71 | 2026-06-02 03:06:53 |  | 2026-06-02 03:05:18
12# | A1 | 2026-06-02 02:53:56 | 35105 | VVQN303R072765 |  | SD NG | 07-01 | 25 | 546.9103 | 738.8616 | 2336.567 | 55.44884 | 99.90504 | 7199.899 | 2399.88 | 0:51 | 1199.805 | 2:55 | 2900.009 | 7199.899 | 1.871 | 168.23 | 2026-06-02 03:06:53 |  | 2026-06-02 03:05:18
12# | A1 | 2026-06-02 02:53:56 | 35105 | VVQN303R072765 |  | C | 07-02 | 26 | 547.4421 | 743.7384 | 2677.826 | 9.089022 | 99.96102 | 7200.002 | 2399.907 | 0:51 | 1199.843 | 2:55 | 2899.119 | 7200.002 | 1.824 | 169.4 | 2026-06-02 03:06:53 |  | 2026-06-02 03:05:18
12# | A1 | 2026-06-02 02:53:56 | 35105 | VVQN303R072765 |  | C | 07-03 | 27 | 547.9578 | 746.2011 | 2659.846 | 15.96699 | 99.9354 | 7199.84 | 2399.975 | 0:51 | 1199.788 | 2:56 | 2899.097 | 7199.84 | 1.761 | 169.35 | 2026-06-02 03:06:53 |  | 2026-06-02 03:05:18
12# | A1 | 2026-06-02 02:53:56 | 35105 | VVQN303R072765 |  | C | 07-04 | 28 | 550.184 | 748.2061 | 2654.303 | 14.58239 | 99.97215 | 7199.974 | 2399.986 | 0:52 | 1199.923 | 2:56 | 2899.162 | 7199.974 | 1.838 | 170.13 | 2026-06-02 03:06:53 |  | 2026-06-02 03:05:18
12# | A1 | 2026-06-02 02:53:56 | 35105 | VVQN303R072765 |  | C | 08-01 | 29 | 547.4135 | 742.7161 | 2622.822 | 14.33312 | 99.82988 | 7200.126 | 2399.855 | 0:51 | 1199.999 | 2:55 | 2899.139 | 7199.932 | 1.817 | 171.09 | 2026-06-02 03:06:53 |  | 2026-06-02 03:05:18
12# | A1 | 2026-06-02 02:53:56 | 35105 | VVQN303R072765 |  | C | 08-02 | 30 | 547.702 | 743.4869 | 2676.485 | 13.58045 | 99.98152 | 7200.026 | 2399.926 | 0:51 | 1199.946 | 2:55 | 2899.05 | 7200.026 | 1.817 | 171.43 | 2026-06-02 03:06:53 |  | 2026-06-02 03:05:18
12# | A1 | 2026-06-02 02:53:56 | 35105 | VVQN303R072765 |  | C | 08-03 | 31 | 548.8018 | 747.0063 | 2655.917 | 11.78989 | 99.93974 | 7200.025 | 2399.895 | 0:51 | 1199.988 | 2:56 | 2899.192 | 7200.415 | 1.801 | 171.07 | 2026-06-02 03:06:53 |  | 2026-06-02 03:05:18
12# | A1 | 2026-06-02 02:53:56 | 35105 | VVQN303R072765 |  | C | 08-04 | 32 | 549.5765 | 748.4342 | 2653.92 | 9.851048 | 99.9707 | 7200.061 | 2399.8 | 0:51 | 1199.954 | 2:56 | 2899.116 | 7200.061 | 1.869 | 172.54 | 2026-06-02 03:06:53 |  | 2026-06-02 03:05:18
12# | A1 | 2026-06-02 02:53:56 | 35105 | VVQN303R072765 |  | C | 09-01 | 33 | 550.6721 | 748.0758 | 2664.066 | 14.95933 | 99.85954 | 7199.845 | 2399.913 | 0:51 | 1199.913 | 2:56 | 2899.223 | 7199.65 | 1.784 | 171.73 | 2026-06-02 03:06:53 |  | 2026-06-02 03:05:18
12# | A1 | 2026-06-02 02:53:56 | 35105 | VVQN303R072765 |  | C | 09-02 | 34 | 549.774 | 746.455 | 2673.665 | 16.89364 | 99.85525 | 7200.185 | 2399.975 | 0:51 | 1199.926 | 2:56 | 2899.225 | 7200.378 | 1.82 | 173.17 | 2026-06-02 03:06:53 |  | 2026-06-02 03:05:18
12# | A1 | 2026-06-02 02:53:56 | 35105 | VVQN303R072765 |  | C | 09-03 | 35 | 548.8539 | 745.9655 | 2648.084 | 15.18686 | 99.84251 | 7199.947 | 2399.812 | 0:51 | 1199.865 | 2:56 | 2899.117 | 7199.947 | 1.767 | 173.48 | 2026-06-02 03:06:53 |  | 2026-06-02 03:05:18
12# | A1 | 2026-06-02 02:53:56 | 35105 | VVQN303R072765 |  | C | 09-04 | 36 | 549.0336 | 743.5829 | 2625.954 | 20.05204 | 99.92748 | 7199.865 | 2399.849 | 0:51 | 1199.973 | 2:55 | 2899.213 | 7199.67 | 1.857 | 174.64 | 2026-06-02 03:06:53 |  | 2026-06-02 03:05:18
12# | A1 | 2026-06-02 02:53:56 | 35105 | VVQN303R072765 |  | C | 10-01 | 37 | 548.5104 | 747.4288 | 2669.497 | 15.87429 | 99.94494 | 7199.849 | 2399.823 | 0:51 | 1199.998 | 2:56 | 2899.22 | 7199.655 | 1.856 | 173.52 | 2026-06-02 03:06:53 |  | 2026-06-02 03:05:18
12# | A1 | 2026-06-02 02:53:56 | 35105 | VVQN303R072765 |  | C | 10-02 | 38 | 549.7777 | 745.3599 | 2671.436 | 15.73596 | 99.96688 | 7199.918 | 2399.888 | 0:51 | 1199.869 | 2:55 | 2899.09 | 7199.918 | 1.841 | 174.1 | 2026-06-02 03:06:53 |  | 2026-06-02 03:05:18
12# | A1 | 2026-06-02 02:53:56 | 35105 | VVQN303R072765 |  | C | 10-03 | 39 | 548.8497 | 745.6514 | 2643.456 | 18.93587 | 99.96455 | 7199.8125 | 2399.979 | 0:51 | 1199.916 | 2:56 | 2899.155 | 7199.8125 | 1.821 | 175.26 | 2026-06-02 03:06:53 |  | 2026-06-02 03:05:18
12# | A1 | 2026-06-02 02:53:56 | 35105 | VVQN303R072765 |  | C | 10-04 | 40 | 546.9807 | 740.5314 | 2619.179 | 19.37649 | 99.81298 | 7199.878 | 2399.951 | 0:51 | 1199.99 | 2:54 | 2899.085 | 7199.878 | 1.857 | 176.36 | 2026-06-02 03:06:53 |  | 2026-06-02 03:05:18
12# | A1 | 2026-06-02 02:53:56 | 35105 | VVQN303R072765 |  | C | 11-01 | 41 | 548.0873 | 744.3411 | 2657.089 | 12.02691 | 99.79915 | 7200.175 | 2399.936 | 0:51 | 1199.818 | 2:55 | 2899.152 | 7199.98 | 1.828 | 177.09 | 2026-06-02 03:06:53 |  | 2026-06-02 03:05:18
12# | A1 | 2026-06-02 02:53:56 | 35105 | VVQN303R072765 |  | C | 11-02 | 42 | 548.4799 | 743.9407 | 2672.796 | 13.26991 | 99.9343 | 7199.999 | 2399.815 | 0:51 | 1199.933 | 2:55 | 2899.341 | 7199.999 | 1.835 | 177.08 | 2026-06-02 03:06:53 |  | 2026-06-02 03:05:18
12# | A1 | 2026-06-02 02:53:56 | 35105 | VVQN303R072765 |  | C | 11-03 | 43 | 550.0199 | 749.5175 | 2659.903 | 17.42836 | 99.85087 | 7200.156 | 2399.881 | 0:52 | 1199.87 | 2:57 | 2899.097 | 7200.351 | 1.807 | 176.82 | 2026-06-02 03:06:53 |  | 2026-06-02 03:05:18
12# | A1 | 2026-06-02 02:53:56 | 35105 | VVQN303R072765 |  | C | 11-04 | 44 | 547.7076 | 742.4028 | 2622.872 | 17.75895 | 99.96474 | 7199.864 | 2399.949 | 0:51 | 1199.699 | 2:55 | 2899.027 | 7199.864 | 1.818 | 177.41 | 2026-06-02 03:06:53 |  | 2026-06-02 03:05:18
12# | A1 | 2026-06-02 02:53:56 | 35105 | VVQN303R072765 |  | B | 12-01 | 45 | 555.7713 | 753.9153 | 2667.111 | 15.43568 | 99.78969 | 7199.81 | 2399.987 | 0:52 | 1199.843 | 2:57 | 2899.171 | 7199.616 | 1.747 | 172.4 | 2026-06-02 03:06:53 |  | 2026-06-02 03:05:18
12# | A1 | 2026-06-02 02:53:56 | 35105 | VVQN303R072765 |  | C | 12-02 | 46 | 547.4802 | 744.2333 | 2679.545 | 14.90472 | 99.88027 | 7200.029 | 2399.905 | 0:51 | 1199.85 | 2:55 | 2899.157 | 7200.224 | 1.827 | 178.01 | 2026-06-02 03:06:53 |  | 2026-06-02 03:05:18
12# | A1 | 2026-06-02 02:53:56 | 35105 | VVQN303R072765 |  | C | 12-03 | 47 | 548.7006 | 746.7889 | 2653.657 | 19.24522 | 99.98305 | 7199.982 | 2399.958 | 0:51 | 1199.911 | 2:56 | 2898.959 | 7200.177 | 1.841 | 178.98 | 2026-06-02 03:06:53 |  | 2026-06-02 03:05:18
12# | A1 | 2026-06-02 02:53:56 | 35105 | VVQN303R072765 |  | C | 12-04 | 48 | 549.188 | 746.3585 | 2643.878 | 15.92013 | 99.97523 | 7199.87 | 2399.988 | 0:51 | 1199.981 | 2:56 | 2899.246 | 7199.87 | 1.854 | 178.38 | 2026-06-02 03:06:53 |  | 2026-06-02 03:05:18
12# | A1 | 2026-06-02 02:53:56 | 35105 | VVQN303R072765 |  | C | 13-01 | 49 | 548.392 | 747.0778 | 2674.94 | 9.000425 | 99.92094 | 7199.869 | 2399.903 | 0:51 | 1199.963 | 2:56 | 2899.285 | 7199.674 | 1.935 | 179.03 | 2026-06-02 03:06:53 |  | 2026-06-02 03:05:18
12# | A1 | 2026-06-02 02:53:56 | 35105 | VVQN303R072765 |  | C | 13-02 | 50 | 547.5002 | 742.109 | 2676.708 | 15.77 | 99.85593 | 7200.082 | 2399.804 | 0:51 | 1199.711 | 2:55 | 2898.975 | 7200.082 | 1.791 | 178.55 | 2026-06-02 03:06:53 |  | 2026-06-02 03:05:18
12# | A1 | 2026-06-02 02:53:56 | 35105 | VVQN303R072765 |  | C | 13-03 | 51 | 548.8556 | 746.1791 | 2645.644 | 19.04688 | 99.99038 | 7200.126 | 2399.897 | 0:51 | 1199.955 | 2:56 | 2899.041 | 7200.126 | 1.83 | 180.24 | 2026-06-02 03:06:53 |  | 2026-06-02 03:05:18
12# | A1 | 2026-06-02 02:53:56 | 35105 | VVQN303R072765 |  | C | 13-04 | 52 | 552.2121 | 748.4727 | 2642.898 | 28.95065 | 99.63373 | 7200.132 | 2399.843 | 0:51 | 1199.969 | 2:56 | 2899.232 | 7200.132 | 1.832 | 178.01 | 2026-06-02 03:06:53 |  | 2026-06-02 03:05:18
12# | A1 | 2026-06-02 02:53:56 | 35105 | VVQN303R072765 |  | C | 14-01 | 53 | 553.2995 | 749.9315 | 2662.481 | 17.69293 | 99.87539 | 7200.021 | 2399.845 | 0:51 | 1199.713 | 2:56 | 2899.086 | 7199.827 | 1.814 | 177.76 | 2026-06-02 03:06:53 |  | 2026-06-02 03:05:18
12# | A1 | 2026-06-02 02:53:56 | 35105 | VVQN303R072765 |  | C | 14-02 | 54 | 550.0755 | 746.2848 | 2673.291 | 14.82695 | 99.79343 | 7200.177 | 2399.946 | 0:51 | 1199.867 | 2:56 | 2899.129 | 7200.177 | 1.796 | 178.25 | 2026-06-02 03:06:53 |  | 2026-06-02 03:05:18
12# | A1 | 2026-06-02 02:53:56 | 35105 | VVQN303R072765 |  | B | 14-03 | 55 | 552.9183 | 750.0605 | 2649.59 | 19.95138 | 99.82336 | 7199.952 | 2399.99 | 0:52 | 1199.912 | 2:57 | 2899.19 | 7200.146 | 1.808 | 179.86 | 2026-06-02 03:06:53 |  | 2026-06-02 03:05:18
12# | A1 | 2026-06-02 02:53:56 | 35105 | VVQN303R072765 |  | C | 14-04 | 56 | 550.5972 | 749.6183 | 2671.023 | 14.81801 | 99.89699 | 7200.173 | 2399.897 | 0:52 | 1199.805 | 2:57 | 2899.228 | 7200.173 | 1.831 | 179 | 2026-06-02 03:06:53 |  | 2026-06-02 03:05:18
12# | A1 | 2026-06-02 02:53:56 | 35105 | VVQN303R072765 |  | C | 15-01 | 57 | 549.6772 | 748.3966 | 2688.013 | 11.1125 | 99.93508 | 7199.99 | 2399.93 | 0:52 | 1199.9 | 2:56 | 2899.19 | 7199.99 | 1.787 | 178.72 | 2026-06-02 03:06:53 |  | 2026-06-02 03:05:18
12# | A1 | 2026-06-02 02:53:56 | 35105 | VVQN303R072765 |  | C | 15-02 | 58 | 548.7635 | 744.2911 | 2687.181 | 15.85054 | 99.86058 | 7199.837 | 2399.913 | 0:51 | 1199.955 | 2:55 | 2899.232 | 7200.03125 | 1.848 | 180.74 | 2026-06-02 03:06:53 |  | 2026-06-02 03:05:18
12# | A1 | 2026-06-02 02:53:56 | 35105 | VVQN303R072765 |  | C | 15-03 | 59 | 547.8552 | 742.5745 | 2665.11 | 16.94175 | 99.86598 | 7199.81 | 2399.894 | 0:51 | 1199.939 | 2:55 | 2899.193 | 7200.199 | 1.803 | 184.11 | 2026-06-02 03:06:53 |  | 2026-06-02 03:05:18
12# | A1 | 2026-06-02 02:53:56 | 35105 | VVQN303R072765 |  | C | 15-04 | 60 | 550.8207 | 749.8977 | 2683.572 | 9.042594 | 99.81722 | 7200.01 | 2399.982 | 0:52 | 1199.961 | 2:57 | 2899.265 | 7200.01 | 1.872 | 180.1 | 2026-06-02 03:06:53 |  | 2026-06-02 03:05:18
12# | A1 | 2026-06-02 02:53:56 | 35105 | VVQN303R072765 |  | C | 16-01 | 61 | 549.8549 | 749.8711 | 2705.086 | 13.05638 | 99.86851 | 7199.881 | 2399.927 | 0:52 | 1199.587 | 2:57 | 2899.104 | 7199.881 | 1.855 | 181.49 | 2026-06-02 03:06:53 |  | 2026-06-02 03:05:18
12# | A1 | 2026-06-02 02:53:56 | 35105 | VVQN303R072765 |  | C | 16-02 | 62 | 549.8614 | 746.2482 | 2692.842 | 17.96252 | 99.97078 | 7200.176 | 2399.999 | 0:51 | 1199.832 | 2:56 | 2899.086 | 7200.176 | 1.803 | 182.06 | 2026-06-02 03:06:53 |  | 2026-06-02 03:05:18
12# | A1 | 2026-06-02 02:53:56 | 35105 | VVQN303R072765 |  | C | 16-03 | 63 | 548.0276 | 742.9388 | 2678.85 | 12.3019 | 99.94704 | 7199.871 | 2399.978 | 0:51 | 1199.925 | 2:55 | 2899.186 | 7200.066 | 1.846 | 182.46 | 2026-06-02 03:06:53 |  | 2026-06-02 03:05:18
12# | A1 | 2026-06-02 02:53:56 | 35105 | VVQN303R072765 |  | C | 16-04 | 64 | 549.2217 | 748.6104 | 2694.81 | 17.17213 | 99.95093 | 7200.153 | 2399.892 | 0:52 | 1199.918 | 2:56 | 2899.181 | 7200.153 | 1.925 | 181.42 | 2026-06-02 03:06:53 |  | 2026-06-02 03:05:18

## Parameter
Serial Number | Slot | [35105] Parameter
1 | R
2 | S | 【810< Capacitance <=840】【2500< BeginVoltageSD <=2900】【-1< ChargeEndCurrent <=45】【1< ESR <=2.35】【100< OCV <=400】
3 | A | 【780< Capacitance <=810】【2500< BeginVoltageSD <=2900】【-1< ChargeEndCurrent <=45】【1< ESR <=2.35】【100< OCV <=400】
4 | B | 【750< Capacitance <=780】【2500< BeginVoltageSD <=2900】【-1< ChargeEndCurrent <=45】【1< ESR <=2.35】【100< OCV <=400】
5 | C | 【720< Capacitance <=750】【2500< BeginVoltageSD <=2900】【-1< ChargeEndCurrent <=45】【1< ESR <=2.35】【100< OCV <=400】
6 | D | 【700< Capacitance <=720】【2500< BeginVoltageSD <=2900】【-1< ChargeEndCurrent <=45】【1< ESR <=2.35】【100< OCV <=400】
7 | SD NG | 【BeginVoltageSD<=2500¦¦ BeginVoltageSD>2900】
8 | NG