## Data
DevName | SortNum | StartTime | WorkflowCode | LotNo | Barcode | Slot | Position | Channel | Capacity(mAh) | Capacitance(F) | BeginVoltageSD(mV) | ChargeEndCurrent(mA) | EndVoltage(mV) | EndCurrent(mA) | DischargeVoltage1(mV) | DischargeVoltage1_Time(Min:Sec) | DischargeVoltage2(mV) | DischargeVoltage2_Time(Min:Sec) | DischargeBeginVoltage(mV) | DischargeBeginCurrent(mA) | ESR(mΩ) | OCV(mV) | ESRTime | NGInfo | EndTime
12# | A2 | 2026-06-02 03:08:28 | 35105 | VVQN303R072765 |  | C | 01-01 | 1 | 536.6319 | 726.3021 | 2648.482 | 15.3658 | 99.87001 | 7200 | 2399.899 | 0:50 | 1199.902 | 2:51 | 2899.827 | 7199.806 | 1.823 | 154.99 | 2026-06-02 03:20:47 |  | 2026-06-02 03:19:12
12# | A2 | 2026-06-02 03:08:28 | 35105 | VVQN303R072765 |  | C | 01-02 | 2 | 553.0278 | 749.0952 | 2669.46 | 9.900806 | 99.97723 | 7199.998 | 2399.994 | 0:52 | 1199.833 | 2:56 | 2899.823 | 7199.804 | 1.786 | 148.88 | 2026-06-02 03:20:47 |  | 2026-06-02 03:19:12
12# | A2 | 2026-06-02 03:08:28 | 35105 | VVQN303R072765 |  | C | 01-03 | 3 | 549.7011 | 745.6827 | 2672.038 | 11.95416 | 99.91767 | 7199.963 | 2399.997 | 0:51 | 1199.979 | 2:56 | 2899.89 | 7200.15625 | 1.843 | 153.3 | 2026-06-02 03:20:47 |  | 2026-06-02 03:19:12
12# | A2 | 2026-06-02 03:08:28 | 35105 | VVQN303R072765 |  | C | 01-04 | 4 | 551.1827 | 749.814 | 2692.083 | 10.72994 | 99.8307 | 7199.827 | 2399.83 | 0:52 | 1199.474 | 2:57 | 2899.668 | 7199.827 | 1.821 | 151.65 | 2026-06-02 03:20:47 |  | 2026-06-02 03:19:12
12# | A2 | 2026-06-02 03:08:28 | 35105 | VVQN303R072765 |  | C | 02-01 | 5 | 544.8212 | 739.6475 | 2652.302 | 12.31542 | 99.98438 | 7200.044 | 2399.726 | 0:51 | 1199.861 | 2:54 | 2899.883 | 7199.851 | 1.809 | 154.94 | 2026-06-02 03:20:47 |  | 2026-06-02 03:19:12
12# | A2 | 2026-06-02 03:08:28 | 35105 | VVQN303R072765 |  | B | 02-02 | 6 | 551.4514 | 751.9139 | 2675.689 | 15.72317 | 99.89514 | 7199.94 | 2399.821 | 0:52 | 1199.86 | 2:57 | 2899.592 | 7199.94 | 1.748 | 152.13 | 2026-06-02 03:20:47 |  | 2026-06-02 03:19:12
12# | A2 | 2026-06-02 03:08:28 | 35105 | VVQN303R072765 |  | C | 02-03 | 7 | 549.3323 | 747.4586 | 2668.363 | 11.49726 | 99.7998 | 7199.926 | 2399.95 | 0:52 | 1199.9 | 2:56 | 2899.706 | 7200.121 | 1.842 | 155.22 | 2026-06-02 03:20:47 |  | 2026-06-02 03:19:12
12# | A2 | 2026-06-02 03:08:28 | 35105 | VVQN303R072765 |  | C | 02-04 | 8 | 547.3923 | 742.8676 | 2675.912 | 5.726861 | 99.90073 | 7200.003 | 2399.956 | 0:51 | 1199.793 | 2:55 | 2899.714 | 7200.003 | 1.874 | 156.94 | 2026-06-02 03:20:47 |  | 2026-06-02 03:19:12
12# | A2 | 2026-06-02 03:08:28 | 35105 | VVQN303R072765 |  | C | 03-01 | 9 | 548.9929 | 745.6833 | 2663.61 | 8.682011 | 99.97787 | 7200.143 | 2399.809 | 0:51 | 1199.906 | 2:56 | 2899.787 | 7200.143 | 1.839 | 155.92 | 2026-06-02 03:20:47 |  | 2026-06-02 03:19:12
12# | A2 | 2026-06-02 03:08:28 | 35105 | VVQN303R072765 |  | C | 03-02 | 10 | 549.0851 | 745.685 | 2662.767 | 8.822046 | 99.80477 | 7200.015625 | 2399.956 | 0:51 | 1199.933 | 2:56 | 2899.753 | 7200.21 | 1.805 | 156.68 | 2026-06-02 03:20:47 |  | 2026-06-02 03:19:12
12# | A2 | 2026-06-02 03:08:28 | 35105 | VVQN303R072765 |  | C | 03-03 | 11 | 546.1222 | 741.329 | 2661.562 | 13.75285 | 99.93932 | 7200.161 | 2399.99 | 0:51 | 1199.903 | 2:55 | 2899.858 | 7200.551 | 1.84 | 157.83 | 2026-06-02 03:20:47 |  | 2026-06-02 03:19:12
12# | A2 | 2026-06-02 03:08:28 | 35105 | VVQN303R072765 |  | C | 03-04 | 12 | 549.613 | 744.6768 | 2673.147 | 14.08711 | 99.85234 | 7199.908 | 2399.813 | 0:51 | 1199.884 | 2:55 | 2899.827 | 7199.908 | 1.862 | 158.23 | 2026-06-02 03:20:47 |  | 2026-06-02 03:19:12
12# | A2 | 2026-06-02 03:08:28 | 35105 | VVQN303R072765 |  | C | 04-01 | 13 | 550.3358 | 746.0782 | 2645.196 | 14.41346 | 99.81669 | 7199.866 | 2399.866 | 0:51 | 1199.979 | 2:56 | 2899.978 | 7199.673 | 1.829 | 158.16 | 2026-06-02 03:20:47 |  | 2026-06-02 03:19:12
12# | A2 | 2026-06-02 03:08:28 | 35105 | VVQN303R072765 |  | C | 04-02 | 14 | 549.4164 | 747.6692 | 2665.744 | 15.45213 | 99.86938 | 7200.136 | 2399.979 | 0:51 | 1199.788 | 2:56 | 2899.855 | 7200.136 | 1.784 | 160.29 | 2026-06-02 03:20:47 |  | 2026-06-02 03:19:12
12# | A2 | 2026-06-02 03:08:28 | 35105 | VVQN303R072765 |  | C | 04-03 | 15 | 547.2145 | 745.8135 | 2675.325 | 11.10144 | 99.99564 | 7199.955 | 2399.898 | 0:52 | 1199.898 | 2:56 | 2899.854 | 7200.149 | 1.844 | 159.96 | 2026-06-02 03:20:47 |  | 2026-06-02 03:19:12
12# | A2 | 2026-06-02 03:08:28 | 35105 | VVQN303R072765 |  | C | 04-04 | 16 | 549.8173 | 748.7716 | 2691.846 | 11.26393 | 99.97861 | 7200.149 | 2399.599 | 0:52 | 1199.894 | 2:56 | 2899.821 | 7200.149 | 1.873 | 160.24 | 2026-06-02 03:20:47 |  | 2026-06-02 03:19:12
12# | A2 | 2026-06-02 03:08:28 | 35105 | VVQN303R072765 |  | C | 05-01 | 17 | 548.1985 | 744.795 | 2653.159 | 15.56033 | 99.94361 | 7199.875 | 2399.899 | 0:51 | 1199.354 | 2:56 | 2899.833 | 7199.875 | 1.808 | 161.44 | 2026-06-02 03:20:47 |  | 2026-06-02 03:19:12
12# | A2 | 2026-06-02 03:08:28 | 35105 | VVQN303R072765 |  | B | 05-02 | 18 | 556.1429 | 753.9634 | 2659.625 | 15.88899 | 99.99087 | 7200.089 | 2399.888 | 0:52 | 1199.831 | 2:58 | 2899.7 | 7200.089 | 1.743 | 158.17 | 2026-06-02 03:20:47 |  | 2026-06-02 03:19:12
12# | A2 | 2026-06-02 03:08:28 | 35105 | VVQN303R072765 |  | C | 05-03 | 19 | 548.6777 | 745.5233 | 2663.367 | 11.76762 | 99.97729 | 7200.049 | 2399.962 | 0:51 | 1199.924 | 2:56 | 2899.783 | 7200.243 | 1.864 | 162.21 | 2026-06-02 03:20:47 |  | 2026-06-02 03:19:12
12# | A2 | 2026-06-02 03:08:28 | 35105 | VVQN303R072765 |  | C | 05-04 | 20 | 547.7518 | 742.153 | 2671.989 | 12.82571 | 99.80784 | 7199.998 | 2399.941 | 0:51 | 1199.895 | 2:55 | 2899.739 | 7199.998 | 1.874 | 162.45 | 2026-06-02 03:20:47 |  | 2026-06-02 03:19:12
12# | A2 | 2026-06-02 03:08:28 | 35105 | VVQN303R072765 |  | C | 06-01 | 21 | 550.0697 | 748.4872 | 2655.716 | 18.04399 | 99.81013 | 7200.102 | 2399.976 | 0:52 | 1199.977 | 2:56 | 2899.772 | 7200.102 | 1.858 | 163.38 | 2026-06-02 03:20:47 |  | 2026-06-02 03:19:12
12# | A2 | 2026-06-02 03:08:28 | 35105 | VVQN303R072765 |  | C | 06-02 | 22 | 547.2413 | 744.0326 | 2660.328 | 6.38957 | 99.9109 | 7199.939 | 2399.899 | 0:51 | 1199.933 | 2:55 | 2899.62 | 7199.745 | 1.818 | 163.85 | 2026-06-02 03:20:47 |  | 2026-06-02 03:19:12
12# | A2 | 2026-06-02 03:08:28 | 35105 | VVQN303R072765 |  | C | 06-03 | 23 | 548.2408 | 745.3633 | 2668.629 | 12.61747 | 99.84222 | 7200.09 | 2399.852 | 0:51 | 1199.916 | 2:56 | 2899.692 | 7199.896 | 1.799 | 165.09 | 2026-06-02 03:20:47 |  | 2026-06-02 03:19:12
12# | A2 | 2026-06-02 03:08:28 | 35105 | VVQN303R072765 |  | C | 06-04 | 24 | 547.3442 | 742.9701 | 2676.739 | 14.71401 | 99.93281 | 7200.139 | 2399.871 | 0:51 | 1199.861 | 2:55 | 2899.742 | 7200.139 | 1.851 | 164.74 | 2026-06-02 03:20:47 |  | 2026-06-02 03:19:12
12# | A2 | 2026-06-02 03:08:28 | 35105 | VVQN303R072765 |  | C | 07-01 | 25 | 549.0803 | 747.9871 | 2649.787 | 13.96805 | 99.93993 | 7199.952 | 2399.988 | 0:52 | 1199.866 | 2:56 | 2899.906 | 7199.952 | 1.807 | 165.97 | 2026-06-02 03:20:47 |  | 2026-06-02 03:19:12
12# | A2 | 2026-06-02 03:08:28 | 35105 | VVQN303R072765 |  | C | 07-02 | 26 | 549.498 | 747.1808 | 2661.431 | 17.57201 | 99.84739 | 7199.948 | 2399.832 | 0:51 | 1199.9 | 2:56 | 2899.76 | 7199.948 | 1.805 | 167.66 | 2026-06-02 03:20:47 |  | 2026-06-02 03:19:12
12# | A2 | 2026-06-02 03:08:28 | 35105 | VVQN303R072765 |  | C | 07-03 | 27 | 549.35 | 746.0966 | 2671.245 | 14.75201 | 99.83707 | 7200.027 | 2399.916 | 0:51 | 1199.926 | 2:56 | 2899.744 | 7200.027 | 1.815 | 166.25 | 2026-06-02 03:20:47 |  | 2026-06-02 03:19:12
12# | A2 | 2026-06-02 03:08:28 | 35105 | VVQN303R072765 |  | C | 07-04 | 28 | 538.4104 | 729.3928 | 2659.257 | 10.3582 | 99.93941 | 7200.113 | 2399.87 | 0:50 | 1199.994 | 2:52 | 2899.827 | 7199.917 | 1.818 | 168 | 2026-06-02 03:20:47 |  | 2026-06-02 03:19:12
12# | A2 | 2026-06-02 03:08:28 | 35105 | VVQN303R072765 |  | C | 08-01 | 29 | 548.9202 | 744.8932 | 2649.852 | 14.69013 | 99.95512 | 7200.135 | 2399.858 | 0:51 | 1199.95 | 2:55 | 2899.846 | 7200.135 | 1.835 | 167.47 | 2026-06-02 03:20:47 |  | 2026-06-02 03:19:12
12# | A2 | 2026-06-02 03:08:28 | 35105 | VVQN303R072765 |  | C | 08-02 | 30 | 549.2059 | 747.6393 | 2666.405 | 15.85582 | 99.91212 | 7199.815 | 2399.817 | 0:52 | 1199.959 | 2:56 | 2899.723 | 7199.815 | 1.831 | 169.02 | 2026-06-02 03:20:47 |  | 2026-06-02 03:19:12
12# | A2 | 2026-06-02 03:08:28 | 35105 | VVQN303R072765 |  | C | 08-03 | 31 | 549.4688 | 747.6274 | 2676.941 | 13.03289 | 99.93008 | 7199.854 | 2399.857 | 0:52 | 1199.867 | 2:56 | 2899.693 | 7199.854 | 1.85 | 169.21 | 2026-06-02 03:20:47 |  | 2026-06-02 03:19:12
12# | A2 | 2026-06-02 03:08:28 | 35105 | VVQN303R072765 |  | C | 08-04 | 32 | 548.5874 | 743.9481 | 2678.182 | 12.0618 | 99.94568 | 7200.072 | 2399.991 | 0:51 | 1199.954 | 2:55 | 2899.715 | 7199.877 | 1.854 | 169.19 | 2026-06-02 03:20:47 |  | 2026-06-02 03:19:12
12# | A2 | 2026-06-02 03:08:28 | 35105 | VVQN303R072765 |  | C | 09-01 | 33 | 548.6845 | 746.5728 | 2658.224 | 17.77016 | 99.87035 | 7199.954 | 2399.998 | 0:52 | 1199.936 | 2:56 | 2899.873 | 7199.954 | 1.828 | 169.68 | 2026-06-02 03:20:47 |  | 2026-06-02 03:19:12
12# | A2 | 2026-06-02 03:08:28 | 35105 | VVQN303R072765 |  | C | 09-02 | 34 | 550.1041 | 749.811 | 2673.346 | 13.49759 | 99.95454 | 7200.159 | 2399.789 | 0:52 | 1199.815 | 2:57 | 2899.823 | 7200.159 | 1.869 | 169.49 | 2026-06-02 03:20:47 |  | 2026-06-02 03:19:12
12# | A2 | 2026-06-02 03:08:28 | 35105 | VVQN303R072765 |  | C | 09-03 | 35 | 549.1622 | 747.2449 | 2675.858 | 12.262 | 99.90824 | 7199.924 | 2399.803 | 0:52 | 1199.987 | 2:56 | 2899.868 | 7200.119 | 1.768 | 170.11 | 2026-06-02 03:20:47 |  | 2026-06-02 03:19:12
12# | A2 | 2026-06-02 03:08:28 | 35105 | VVQN303R072765 |  | B | 09-04 | 36 | 550.929 | 750.0558 | 2691.229 | 9.440047 | 99.98535 | 7199.988 | 2399.926 | 0:52 | 1199.883 | 2:57 | 2899.909 | 7199.988 | 1.81 | 169.38 | 2026-06-02 03:20:47 |  | 2026-06-02 03:19:12
12# | A2 | 2026-06-02 03:08:28 | 35105 | VVQN303R072765 |  | C | 10-01 | 37 | 550.1859 | 748.4692 | 2662.898 | 17.19472 | 99.99754 | 7199.947 | 2399.933 | 0:52 | 1199.902 | 2:56 | 2899.716 | 7199.752 | 1.805 | 170.77 | 2026-06-02 03:20:47 |  | 2026-06-02 03:19:12
12# | A2 | 2026-06-02 03:08:28 | 35105 | VVQN303R072765 |  | C | 10-02 | 38 | 547.7308 | 746.0265 | 2662.769 | 15.23026 | 99.85506 | 7199.854 | 2399.843 | 0:51 | 1199.932 | 2:56 | 2899.753 | 7199.854 | 1.78 | 172.49 | 2026-06-02 03:20:47 |  | 2026-06-02 03:19:12
12# | A2 | 2026-06-02 03:08:28 | 35105 | VVQN303R072765 |  | C | 10-03 | 39 | 548.3516 | 746.3669 | 2672.434 | 10.34719 | 99.95488 | 7199.890625 | 2399.79 | 0:51 | 1199.987 | 2:56 | 2899.708 | 7199.890625 | 1.834 | 171.59 | 2026-06-02 03:20:47 |  | 2026-06-02 03:19:12
12# | A2 | 2026-06-02 03:08:28 | 35105 | VVQN303R072765 |  | B | 10-04 | 40 | 550.7374 | 750.2202 | 2698.792 | 5.751112 | 99.97568 | 7200.176 | 2399.832 | 0:52 | 1199.953125 | 2:57 | 2899.764 | 7200.176 | 1.805 | 171.81 | 2026-06-02 03:20:47 |  | 2026-06-02 03:19:12
12# | A2 | 2026-06-02 03:08:28 | 35105 | VVQN303R072765 |  | C | 11-01 | 41 | 546.8642 | 742.2213 | 2654.357 | 12.66207 | 99.94936 | 7199.951 | 2399.863 | 0:51 | 1199.963 | 2:55 | 2899.608 | 7199.951 | 1.832 | 173.42 | 2026-06-02 03:20:47 |  | 2026-06-02 03:19:12
12# | A2 | 2026-06-02 03:08:28 | 35105 | VVQN303R072765 |  | C | 11-02 | 42 | 547.9243 | 746.5248 | 2668.601 | 16.7792 | 99.90695 | 7199.952 | 2399.923 | 0:52 | 1199.91 | 2:56 | 2899.76 | 7199.952 | 1.815 | 173.52 | 2026-06-02 03:20:47 |  | 2026-06-02 03:19:12
12# | A2 | 2026-06-02 03:08:28 | 35105 | VVQN303R072765 |  | B | 11-03 | 43 | 550.3211 | 750.879 | 2687.563 | 9.851577 | 99.93864 | 7199.989 | 2399.837 | 0:52 | 1199.844 | 2:57 | 2899.746 | 7199.794 | 1.844 | 172.39 | 2026-06-02 03:20:47 |  | 2026-06-02 03:19:12
12# | A2 | 2026-06-02 03:08:28 | 35105 | VVQN303R072765 |  | B | 11-04 | 44 | 550.8787 | 750.9832 | 2702.005 | 6.837106 | 99.41084 | 7200.14 | 2399.867 | 0:52 | 1199.814 | 2:57 | 2899.712 | 7199.751 | 1.834 | 172.5 | 2026-06-02 03:20:47 |  | 2026-06-02 03:19:12
12# | A2 | 2026-06-02 03:08:28 | 35105 | VVQN303R072765 |  | C | 12-01 | 45 | 550.111 | 749.8282 | 2673.22 | 1.581533 | 99.80605 | 7200.119 | 2399.929 | 0:52 | 1199.981 | 2:57 | 2899.758 | 7200.119 | 1.88 | 175.33 | 2026-06-02 03:20:47 |  | 2026-06-02 03:19:12
12# | A2 | 2026-06-02 03:08:28 | 35105 | VVQN303R072765 |  | C | 12-02 | 46 | 552.6239 | 747.8386 | 2659.499 | 10.62678 | 99.80174 | 7200.077 | 2399.906 | 0:52 | 1199.486 | 2:56 | 2899.646 | 7200.077 | 1.772 | 172.92 | 2026-06-02 03:20:47 |  | 2026-06-02 03:19:12
12# | A2 | 2026-06-02 03:08:28 | 35105 | VVQN303R072765 |  | B | 12-03 | 47 | 552.6448 | 753.4399 | 2689.472 | 8.874919 | 99.79229 | 7199.907 | 2399.83 | 0:52 | 1199.819 | 2:58 | 2899.639 | 7199.323 | 1.811 | 173.46 | 2026-06-02 03:20:47 |  | 2026-06-02 03:19:12
12# | A2 | 2026-06-02 03:08:28 | 35105 | VVQN303R072765 |  | C | 12-04 | 48 | 549.5681 | 746.1567 | 2694.53 | 13.23001 | 99.97756 | 7199.923 | 2399.906 | 0:52 | 1199.847 | 2:56 | 2899.799 | 7199.923 | 1.809 | 173.3 | 2026-06-02 03:20:47 |  | 2026-06-02 03:19:12
12# | A2 | 2026-06-02 03:08:28 | 35105 | VVQN303R072765 |  | C | 13-01 | 49 | 550.3575 | 749.6629 | 2675.978 | 14.14132 | 99.99693 | 7200.177 | 2399.646 | 0:52 | 1199.903 | 2:57 | 2899.787 | 7199.982 | 1.809 | 176.74 | 2026-06-02 03:20:47 |  | 2026-06-02 03:19:12
12# | A2 | 2026-06-02 03:08:28 | 35105 | VVQN303R072765 |  | C | 13-02 | 50 | 549.4313 | 747.5655 | 2678.704 | 10.57476 | 99.98694 | 7200.149 | 2399.998 | 0:52 | 1199.928 | 2:56 | 2899.691 | 7200.149 | 1.87 | 177.76 | 2026-06-02 03:20:47 |  | 2026-06-02 03:19:12
12# | A2 | 2026-06-02 03:08:28 | 35105 | VVQN303R072765 |  | C | 13-03 | 51 | 550.6893 | 749.4467 | 2685.903 | 13.15461 | 99.81223 | 7199.861 | 2399.917 | 0:52 | 1199.881 | 2:57 | 2899.861 | 7199.861 | 1.791 | 176.5 | 2026-06-02 03:20:47 |  | 2026-06-02 03:19:12
12# | A2 | 2026-06-02 03:08:28 | 35105 | VVQN303R072765 |  | C | 13-04 | 52 | 548.5984 | 746.9101 | 2701.04 | 13.62435 | 99.92529 | 7200.059 | 2399.938 | 0:52 | 1199.996 | 2:56 | 2899.72 | 7200.059 | 1.788 | 176.78 | 2026-06-02 03:20:47 |  | 2026-06-02 03:19:12
12# | A2 | 2026-06-02 03:08:28 | 35105 | VVQN303R072765 |  | C | 14-01 | 53 | 538.9839 | 732.5952 | 2666.657 | 11.51709 | 99.85831 | 7199.893 | 2399.591 | 0:51 | 1199.915 | 2:53 | 2899.81 | 7199.893 | 1.815 | 179.75 | 2026-06-02 03:20:47 |  | 2026-06-02 03:19:12
12# | A2 | 2026-06-02 03:08:28 | 35105 | VVQN303R072765 |  | C | 14-02 | 54 | 549.2571 | 745.7979 | 2679.731 | 6.968104 | 99.89944 | 7199.831 | 2399.885 | 0:51 | 1199.833 | 2:56 | 2899.632 | 7199.831 | 1.848 | 177.17 | 2026-06-02 03:20:47 |  | 2026-06-02 03:19:12
12# | A2 | 2026-06-02 03:08:28 | 35105 | VVQN303R072765 |  | C | 14-03 | 55 | 549.4801 | 748.8141 | 2692.879 | 15.83898 | 99.91359 | 7199.897 | 2399.945 | 0:52 | 1199.956 | 2:56 | 2899.675 | 7199.897 | 1.828 | 176.62 | 2026-06-02 03:20:47 |  | 2026-06-02 03:19:12
12# | A2 | 2026-06-02 03:08:28 | 35105 | VVQN303R072765 |  | C | 14-04 | 56 | 549.7892 | 748.8215 | 2702.435 | 11.34971 | 99.99193 | 7199.886 | 2399.971 | 0:52 | 1199.889 | 2:57 | 2899.615 | 7199.886 | 1.784 | 177.15 | 2026-06-02 03:20:47 |  | 2026-06-02 03:19:12
12# | A2 | 2026-06-02 03:08:28 | 35105 | VVQN303R072765 |  | C | 15-01 | 57 | 548.9622 | 745.455 | 2685.431 | 14.92919 | 99.8191 | 7200.108 | 2399.958 | 0:51 | 1199.955 | 2:56 | 2899.827 | 7199.915 | 1.834 | 177.99 | 2026-06-02 03:20:47 |  | 2026-06-02 03:19:12
12# | A2 | 2026-06-02 03:08:28 | 35105 | VVQN303R072765 |  | C | 15-02 | 58 | 550.3856 | 749.2141 | 2693.275 | 11.23899 | 99.83381 | 7199.865 | 2399.96875 | 0:52 | 1199.972 | 2:57 | 2899.684 | 7199.865 | 1.854 | 178.4 | 2026-06-02 03:20:47 |  | 2026-06-02 03:19:12
12# | A2 | 2026-06-02 03:08:28 | 35105 | VVQN303R072765 |  | C | 15-03 | 59 | 550.5176 | 748.9803 | 2696.601 | 8.839042 | 99.99632 | 7199.725 | 2399.897 | 0:52 | 1199.806 | 2:56 | 2899.714 | 7199.725 | 1.838 | 178.48 | 2026-06-02 03:20:47 |  | 2026-06-02 03:19:12
12# | A2 | 2026-06-02 03:08:28 | 35105 | VVQN303R072765 |  | C | 15-04 | 60 | 549.609 | 747.4145 | 2705.176 | 7.062803 | 99.97511 | 7199.91 | 2399.926 | 0:52 | 1199.961 | 2:56 | 2899.716 | 7199.716 | 1.86 | 178.33 | 2026-06-02 03:20:47 |  | 2026-06-02 03:19:12
12# | A2 | 2026-06-02 03:08:28 | 35105 | VVQN303R072765 |  | C | 16-01 | 61 | 548.9332 | 746.601 | 2699.805 | 16.18768 | 99.91698 | 7200.122 | 2399.936 | 0:51 | 1199.718 | 2:56 | 2899.682 | 7199.927 | 1.884 | 179.89 | 2026-06-02 03:20:47 |  | 2026-06-02 03:19:12
12# | A2 | 2026-06-02 03:08:28 | 35105 | VVQN303R072765 |  | C | 16-02 | 62 | 549.2929 | 745.5981 | 2688.115 | 13.69387 | 99.85815 | 7200.091 | 2399.834 | 0:51 | 1199.958 | 2:56 | 2899.783 | 7200.091 | 1.877 | 181.17 | 2026-06-02 03:20:47 |  | 2026-06-02 03:19:12
12# | A2 | 2026-06-02 03:08:28 | 35105 | VVQN303R072765 |  | B | 16-03 | 63 | 550.5151 | 750.8928 | 2707.512 | 13.30138 | 99.71751 | 7200.095 | 2399.938 | 0:52 | 1199.911 | 2:57 | 2899.64 | 7199.901 | 1.848 | 178.99 | 2026-06-02 03:20:47 |  | 2026-06-02 03:19:12
12# | A2 | 2026-06-02 03:08:28 | 35105 | VVQN303R072765 |  | C | 16-04 | 64 | 549.6088 | 749.6685 | 2712.376 | 13.78036 | 99.86093 | 7199.984375 | 2399.949 | 0:52 | 1199.834 | 2:57 | 2899.599 | 7199.984375 | 1.812 | 180.13 | 2026-06-02 03:20:47 |  | 2026-06-02 03:19:12

## Parameter
Serial Number | Slot | [35105] Parameter
1 | R
2 | S | 【810< Capacitance <=840】【2500< BeginVoltageSD <=2900】【-1< ChargeEndCurrent <=45】【1< ESR <=2.35】【100< OCV <=400】
3 | A | 【780< Capacitance <=810】【2500< BeginVoltageSD <=2900】【-1< ChargeEndCurrent <=45】【1< ESR <=2.35】【100< OCV <=400】
4 | B | 【750< Capacitance <=780】【2500< BeginVoltageSD <=2900】【-1< ChargeEndCurrent <=45】【1< ESR <=2.35】【100< OCV <=400】
5 | C | 【720< Capacitance <=750】【2500< BeginVoltageSD <=2900】【-1< ChargeEndCurrent <=45】【1< ESR <=2.35】【100< OCV <=400】
6 | D | 【700< Capacitance <=720】【2500< BeginVoltageSD <=2900】【-1< ChargeEndCurrent <=45】【1< ESR <=2.35】【100< OCV <=400】
7 | SD NG | 【BeginVoltageSD<=2500¦¦ BeginVoltageSD>2900】
8 | NG