## Data
DevName | SortNum | StartTime | WorkflowCode | LotNo | Barcode | Slot | Position | Channel | Capacity(mAh) | Capacitance(F) | BeginVoltageSD(mV) | ChargeEndCurrent(mA) | EndVoltage(mV) | EndCurrent(mA) | DischargeVoltage1(mV) | DischargeVoltage1_Time(Min:Sec) | DischargeVoltage2(mV) | DischargeVoltage2_Time(Min:Sec) | DischargeBeginVoltage(mV) | DischargeBeginCurrent(mA) | ESR(mΩ) | OCV(mV) | ESRTime | NGInfo | EndTime
12# | A1 | 2026-06-02 03:22:58 | 35105 | VVQN303R072765 |  | B | 01-01 | 1 | 552.4398 | 751.5174 | 2679.581 | 18.49768 | 99.86197 | 7199.998 | 2399.958 | 0:52 | 1199.871 | 2:57 | 2899.711 | 7199.803 | 1.852 | 152.05 | 2026-06-02 03:35:23 |  | 2026-06-02 03:33:48
12# | A1 | 2026-06-02 03:22:58 | 35105 | VVQN303R072765 |  | B | 01-02 | 2 | 551.5495 | 750.9875 | 2678.791 | 10.47239 | 99.90942 | 7200.15 | 2399.97 | 0:52 | 1199.999 | 2:57 | 2899.702 | 7200.15 | 1.849 | 152.35 | 2026-06-02 03:35:23 |  | 2026-06-02 03:33:48
12# | A1 | 2026-06-02 03:22:58 | 35105 | VVQN303R072765 |  | C | 01-03 | 3 | 551.9827 | 748.7068 | 2644.631 | 18.94173 | 99.8688 | 7199.984 | 2399.991 | 0:52 | 1199.95 | 2:56 | 2899.681 | 7200.178 | 1.805 | 154.89 | 2026-06-02 03:35:23 |  | 2026-06-02 03:33:48
12# | A1 | 2026-06-02 03:22:58 | 35105 | VVQN303R072765 |  | C | 01-04 | 4 | 549.7398 | 744.9468 | 2664.135 | 13.61997 | 99.87812 | 7200.155 | 2399.914 | 0:51 | 1199.877 | 2:56 | 2899.576 | 7199.961 | 1.877 | 152.65 | 2026-06-02 03:35:23 |  | 2026-06-02 03:33:48
12# | A1 | 2026-06-02 03:22:58 | 35105 | VVQN303R072765 |  | B | 02-01 | 5 | 553.8009 | 752.5062 | 2662.402 | 20.84293 | 99.86512 | 7200.116 | 2399.91 | 0:52 | 1199.993 | 2:57 | 2899.601 | 7200.116 | 1.776 | 154.03 | 2026-06-02 03:35:23 |  | 2026-06-02 03:33:48
12# | A1 | 2026-06-02 03:22:58 | 35105 | VVQN303R072765 |  | C | 02-02 | 6 | 551.5624 | 749.7813 | 2666.893 | 13.37118 | 99.95528 | 7199.875 | 2399.955 | 0:52 | 1199.904 | 2:57 | 2899.613 | 7200.07 | 1.831 | 156.47 | 2026-06-02 03:35:23 |  | 2026-06-02 03:33:48
12# | A1 | 2026-06-02 03:22:58 | 35105 | VVQN303R072765 |  | B | 02-03 | 7 | 553.3214 | 750.9512 | 2645.227 | 17.79483 | 99.99634 | 7200.046 | 2399.895 | 0:52 | 1199.901 | 2:57 | 2899.697 | 7200.434 | 1.818 | 155.39 | 2026-06-02 03:35:23 |  | 2026-06-02 03:33:48
12# | A1 | 2026-06-02 03:22:58 | 35105 | VVQN303R072765 |  | C | 02-04 | 8 | 552.3856 | 749.0394 | 2662.995 | 8.432942 | 99.90685 | 7199.839 | 2399.833 | 0:52 | 1199.936 | 2:56 | 2899.702 | 7199.839 | 1.868 | 157.32 | 2026-06-02 03:35:23 |  | 2026-06-02 03:33:48
12# | A1 | 2026-06-02 03:22:58 | 35105 | VVQN303R072765 |  | B | 03-01 | 9 | 555.0717 | 752.7483 | 2656.944 | 16.62915 | 99.79591 | 7200.152 | 2399.955 | 0:52 | 1199.997 | 2:57 | 2899.698 | 7199.958 | 1.785 | 156.95 | 2026-06-02 03:35:23 |  | 2026-06-02 03:33:48
12# | A1 | 2026-06-02 03:22:58 | 35105 | VVQN303R072765 |  | C | 03-02 | 10 | 550.3671 | 746.3475 | 2650.278 | 13.28188 | 99.85712 | 7199.912 | 2399.975 | 0:51 | 1199.983 | 2:56 | 2899.838 | 7199.912 | 1.865 | 158.29 | 2026-06-02 03:35:23 |  | 2026-06-02 03:33:48
12# | A1 | 2026-06-02 03:22:58 | 35105 | VVQN303R072765 |  | C | 03-03 | 11 | 550.9547 | 748.4522 | 2639.432 | 21.29352 | 99.96404 | 7200.167 | 2399.956 | 0:52 | 1199.919 | 2:56 | 2899.732 | 7199.779 | 1.783 | 159.19 | 2026-06-02 03:35:23 |  | 2026-06-02 03:33:48
12# | A1 | 2026-06-02 03:22:58 | 35105 | VVQN303R072765 |  | C | 03-04 | 12 | 548.5721 | 744.3094 | 2647.502 | 19.45962 | 99.79337 | 7199.977 | 2399.979 | 0:51 | 1199.988 | 2:55 | 2899.7 | 7199.782 | 1.909 | 159.94 | 2026-06-02 03:35:23 |  | 2026-06-02 03:33:48
12# | A1 | 2026-06-02 03:22:58 | 35105 | VVQN303R072765 |  | B | 04-01 | 13 | 553.7208 | 751.0136 | 2645.086 | 19.18143 | 99.82561 | 7199.989 | 2399.971 | 0:52 | 1199.599 | 2:57 | 2899.771 | 7199.989 | 1.819 | 159.61 | 2026-06-02 03:35:23 |  | 2026-06-02 03:33:48
12# | A1 | 2026-06-02 03:22:58 | 35105 | VVQN303R072765 |  | C | 04-02 | 14 | 550.5605 | 747.147 | 2646.872 | 15.36765 | 99.9542 | 7200.145 | 2399.923 | 0:52 | 1199.953 | 2:56 | 2899.671 | 7199.756 | 1.866 | 161.33 | 2026-06-02 03:35:23 |  | 2026-06-02 03:33:48
12# | A1 | 2026-06-02 03:22:58 | 35105 | VVQN303R072765 |  | C | 04-03 | 15 | 550.6558 | 748.424 | 2650.908 | 16.79449 | 99.96227 | 7200.087 | 2399.936 | 0:52 | 1199.904 | 2:56 | 2899.649 | 7200.087 | 1.828 | 161.04 | 2026-06-02 03:35:23 |  | 2026-06-02 03:33:48
12# | A1 | 2026-06-02 03:22:58 | 35105 | VVQN303R072765 |  | B | 04-04 | 16 | 553.3454 | 751.5717 | 2641.94 | 15.76121 | 99.81708 | 7200.046 | 2399.833 | 0:52 | 1199.927 | 2:57 | 2899.883 | 7200.046 | 1.847 | 161.93 | 2026-06-02 03:35:23 |  | 2026-06-02 03:33:48
12# | A1 | 2026-06-02 03:22:58 | 35105 | VVQN303R072765 |  | B | 05-01 | 17 | 552.5308 | 750.774 | 2642.026 | 19.06714 | 99.94085 | 7200.142 | 2399.812 | 0:52 | 1199.999 | 2:57 | 2899.751 | 7199.947 | 1.795 | 161.85 | 2026-06-02 03:35:23 |  | 2026-06-02 03:33:48
12# | A1 | 2026-06-02 03:22:58 | 35105 | VVQN303R072765 |  | B | 05-02 | 18 | 555.173 | 753.5553 | 2641.86 | 14.59188 | 99.92702 | 7200.024 | 2399.958 | 0:52 | 1199.799 | 2:58 | 2899.697 | 7200.024 | 1.809 | 162.36 | 2026-06-02 03:35:23 |  | 2026-06-02 03:33:48
12# | A1 | 2026-06-02 03:22:58 | 35105 | VVQN303R072765 |  | C | 05-03 | 19 | 552.0222 | 748.2814 | 2633.753 | 23.15758 | 99.8531 | 7199.9 | 2399.873 | 0:52 | 1199.654 | 2:56 | 2899.937 | 7200.095 | 1.817 | 163.26 | 2026-06-02 03:35:23 |  | 2026-06-02 03:33:48
12# | A1 | 2026-06-02 03:22:58 | 35105 | VVQN303R072765 |  | B | 05-04 | 20 | 554.764 | 753.3753 | 2682.457 | 14.95658 | 99.9775 | 7199.897 | 2399.99 | 0:52 | 1199.983 | 2:57 | 2899.78 | 7199.897 | 1.866 | 163.39 | 2026-06-02 03:35:23 |  | 2026-06-02 03:33:48
12# | A1 | 2026-06-02 03:22:58 | 35105 | VVQN303R072765 |  | C | 06-01 | 21 | 551.3163 | 747.4341 | 2644.828 | 20.68437 | 99.96339 | 7200.004 | 2399.997 | 0:51 | 1199.846 | 2:56 | 2899.644 | 7199.81 | 1.855 | 164.91 | 2026-06-02 03:35:23 |  | 2026-06-02 03:33:48
12# | A1 | 2026-06-02 03:22:58 | 35105 | VVQN303R072765 |  | B | 06-02 | 22 | 551.7744 | 750.4659 | 2638.443 | 9.557655 | 99.88416 | 7200.032 | 2399.822 | 0:52 | 1199.919 | 2:57 | 2899.587 | 7200.032 | 1.899 | 165.38 | 2026-06-02 03:35:23 |  | 2026-06-02 03:33:48
12# | A1 | 2026-06-02 03:22:58 | 35105 | VVQN303R072765 |  | C | 06-03 | 23 | 552.3038 | 748.7319 | 2630.029 | 26.474 | 99.95624 | 7199.872 | 2399.993 | 0:52 | 1199.983 | 2:56 | 2900.015 | 7199.872 | 1.832 | 164.86 | 2026-06-02 03:35:23 |  | 2026-06-02 03:33:48
12# | A1 | 2026-06-02 03:22:58 | 35105 | VVQN303R072765 |  | B | 06-04 | 24 | 554.8231 | 755.0148 | 2669.19 | 16.17528 | 99.81895 | 7199.832 | 2399.96 | 0:52 | 1199.9 | 2:58 | 2899.746 | 7199.832 | 1.853 | 164.79 | 2026-06-02 03:35:23 |  | 2026-06-02 03:33:48
12# | A1 | 2026-06-02 03:22:58 | 35105 | VVQN303R072765 |  | C | 07-01 | 25 | 551.1143 | 749.1389 | 2655.681 | 26.30833 | 99.79881 | 7199.899 | 2399.986 | 0:52 | 1199.912 | 2:56 | 2899.69 | 7199.705 | 1.854 | 167.95 | 2026-06-02 03:35:23 |  | 2026-06-02 03:33:48
12# | A1 | 2026-06-02 03:22:58 | 35105 | VVQN303R072765 |  | B | 07-02 | 26 | 553.8901 | 752.4985 | 2641.28 | 16.45798 | 99.85478 | 7200.002 | 2399.907 | 0:52 | 1199.949 | 2:57 | 2899.651 | 7200.002 | 1.861 | 167.14 | 2026-06-02 03:35:23 |  | 2026-06-02 03:33:48
12# | A1 | 2026-06-02 03:22:58 | 35105 | VVQN303R072765 |  | NG | 07-03 | 27 | 543.8538 | 751.9419 | 2630.723 | 23.54547 | 99.9354 | 7199.84 | 2399.975 | 0:47 | 1199.788 | 2:52 | 2899.309 | 7200.229 | 7.721 | 210.87 | 2026-06-02 03:35:23 |  | 2026-06-02 03:33:48
12# | A1 | 2026-06-02 03:22:58 | 35105 | VVQN303R072765 |  | B | 07-04 | 28 | 554.89 | 753.1993 | 2654.622 | 15.55417 | 99.97215 | 7199.974 | 2399.774 | 0:52 | 1199.923 | 2:57 | 2899.8 | 7199.974 | 1.886 | 167.25 | 2026-06-02 03:35:23 |  | 2026-06-02 03:33:48
12# | A1 | 2026-06-02 03:22:58 | 35105 | VVQN303R072765 |  | C | 08-01 | 29 | 548.2655 | 743.7365 | 2662.569 | 15.10857 | 99.93615 | 7200.126 | 2399.961 | 0:51 | 1199.893 | 2:55 | 2899.777 | 7199.932 | 1.917 | 169.1 | 2026-06-02 03:35:23 |  | 2026-06-02 03:33:48
12# | A1 | 2026-06-02 03:22:58 | 35105 | VVQN303R072765 |  | B | 08-02 | 30 | 552.732 | 750.2736 | 2638.753 | 18.05671 | 99.98152 | 7200.026 | 2399.82 | 0:52 | 1199.946 | 2:57 | 2899.581 | 7200.026 | 1.87 | 168.8 | 2026-06-02 03:35:23 |  | 2026-06-02 03:33:48
12# | A1 | 2026-06-02 03:22:58 | 35105 | VVQN303R072765 |  | B | 08-03 | 31 | 555.7219 | 753.4028 | 2631.696 | 26.7987 | 99.93974 | 7200.025 | 2399.789 | 0:52 | 1199.881 | 2:57 | 2899.936 | 7200.025 | 1.86 | 168 | 2026-06-02 03:35:23 |  | 2026-06-02 03:33:48
12# | A1 | 2026-06-02 03:22:58 | 35105 | VVQN303R072765 |  | C | 08-04 | 32 | 548.4726 | 745.1938 | 2654.239 | 14.908 | 99.9707 | 7200.061 | 2399.90625 | 0:51 | 1199.954 | 2:56 | 2899.647 | 7200.061 | 1.85 | 170.71 | 2026-06-02 03:35:23 |  | 2026-06-02 03:33:48
12# | A1 | 2026-06-02 03:22:58 | 35105 | VVQN303R072765 |  | C | 09-01 | 33 | 550.946 | 746.594 | 2645.054 | 25.07485 | 99.85954 | 7199.845 | 2399.807 | 0:51 | 1199.913 | 2:56 | 2899.754 | 7199.65 | 1.839 | 168.83 | 2026-06-02 03:35:23 |  | 2026-06-02 03:33:48
12# | A1 | 2026-06-02 03:22:58 | 35105 | VVQN303R072765 |  | C | 09-02 | 34 | 539.2098 | 732.1619 | 2659.746 | 25.43912 | 99.64276 | 7200.185 | 2399.869 | 0:50 | 1199.926 | 2:52 | 2899.756 | 7200.378 | 1.97 | 174.92 | 2026-06-02 03:35:23 |  | 2026-06-02 03:33:48
12# | A1 | 2026-06-02 03:22:58 | 35105 | VVQN303R072765 |  | B | 09-03 | 35 | 554.1996 | 752.8658 | 2646.279 | 16.74007 | 99.9487 | 7199.947 | 2399.918 | 0:52 | 1199.971 | 2:57 | 2899.648 | 7199.947 | 1.852 | 169.84 | 2026-06-02 03:35:23 |  | 2026-06-02 03:33:48
12# | A1 | 2026-06-02 03:22:58 | 35105 | VVQN303R072765 |  | B | 09-04 | 36 | 553.2915 | 752.2177 | 2677.569 | 19.85791 | 99.82128 | 7199.865 | 2399.849 | 0:52 | 1199.973 | 2:57 | 2899.744 | 7199.865 | 1.879 | 169.41 | 2026-06-02 03:35:23 |  | 2026-06-02 03:33:48
12# | A1 | 2026-06-02 03:22:58 | 35105 | VVQN303R072765 |  | B | 10-01 | 37 | 552.6764 | 750.5728 | 2652.497 | 6.727943 | 99.83868 | 7199.849 | 2399.93 | 0:52 | 1199.998 | 2:57 | 2899.645 | 7199.655 | 1.846 | 171.77 | 2026-06-02 03:35:23 |  | 2026-06-02 03:33:48
12# | A1 | 2026-06-02 03:22:58 | 35105 | VVQN303R072765 |  | C | 10-02 | 38 | 551.7777 | 749.1401 | 2649.117 | 20.39947 | 99.8606 | 7199.918 | 2399.888 | 0:52 | 1199.975 | 2:56 | 2899.621 | 7199.918 | 1.853 | 171.64 | 2026-06-02 03:35:23 |  | 2026-06-02 03:33:48
12# | A1 | 2026-06-02 03:22:58 | 35105 | VVQN303R072765 |  | C | 10-03 | 39 | 550.8436 | 746.6774 | 2633.573 | 18.54724 | 99.96455 | 7199.8125 | 2399.979 | 0:52 | 1199.916 | 2:56 | 2899.687 | 7199.8125 | 1.839 | 171.6 | 2026-06-02 03:35:23 |  | 2026-06-02 03:33:48
12# | A1 | 2026-06-02 03:22:58 | 35105 | VVQN303R072765 |  | B | 10-04 | 40 | 552.4906 | 750.8217 | 2686.021 | 12.55439 | 99.91924 | 7199.878 | 2399.951 | 0:52 | 1199.99 | 2:57 | 2899.722 | 7199.878 | 1.865 | 171.06 | 2026-06-02 03:35:23 |  | 2026-06-02 03:33:48
12# | A1 | 2026-06-02 03:22:58 | 35105 | VVQN303R072765 |  | B | 11-01 | 41 | 555.1354 | 753.168 | 2658.682 | 17.67289 | 99.79915 | 7200.175 | 2399.829 | 0:52 | 1199.925 | 2:57 | 2899.577 | 7200.175 | 1.831 | 171.82 | 2026-06-02 03:35:23 |  | 2026-06-02 03:33:48
12# | A1 | 2026-06-02 03:22:58 | 35105 | VVQN303R072765 |  | C | 11-02 | 42 | 551.7079 | 749.8209 | 2663.126 | 20.85498 | 99.82804 | 7199.999 | 2399.921 | 0:52 | 1199.933 | 2:57 | 2899.766 | 7199.999 | 1.865 | 173.93 | 2026-06-02 03:35:23 |  | 2026-06-02 03:33:48
12# | A1 | 2026-06-02 03:22:58 | 35105 | VVQN303R072765 |  | C | 11-03 | 43 | 547.2958 | 742.7792 | 2635.462 | 19.17985 | 99.95713 | 7200.156 | 2399.987 | 0:51 | 1199.976 | 2:55 | 2899.628 | 7200.351 | 1.854 | 172.47 | 2026-06-02 03:35:23 |  | 2026-06-02 03:33:48
12# | A1 | 2026-06-02 03:22:58 | 35105 | VVQN303R072765 |  | B | 11-04 | 44 | 552.3835 | 753.09375 | 2694.593 | 7.22866 | 99.85848 | 7199.864 | 2399.949 | 0:52 | 1199.911 | 2:57 | 2899.665 | 7199.669 | 1.838 | 172.28 | 2026-06-02 03:35:23 |  | 2026-06-02 03:33:48
12# | A1 | 2026-06-02 03:22:58 | 35105 | VVQN303R072765 |  | B | 12-01 | 45 | 555.2273 | 753.5381 | 2668.174 | 15.0468 | 99.89594 | 7199.81 | 2399.987 | 0:52 | 1199.949 | 2:58 | 2899.702 | 7199.81 | 1.823 | 173.48 | 2026-06-02 03:35:23 |  | 2026-06-02 03:33:48
12# | A1 | 2026-06-02 03:22:58 | 35105 | VVQN303R072765 |  | C | 12-02 | 46 | 550.5262 | 747.5275 | 2668.177 | 7.889416 | 99.88027 | 7200.029 | 2399.905 | 0:52 | 1199.957 | 2:56 | 2899.582 | 7200.029 | 1.85 | 174.08 | 2026-06-02 03:35:23 |  | 2026-06-02 03:33:48
12# | A1 | 2026-06-02 03:22:58 | 35105 | VVQN303R072765 |  | B | 12-03 | 47 | 552.2985 | 750.2083 | 2650.362 | 24.49758 | 99.87676 | 7199.982 | 2399.958 | 0:52 | 1199.805 | 2:57 | 2899.597 | 7199.982 | 1.846 | 174.77 | 2026-06-02 03:35:23 |  | 2026-06-02 03:33:48
12# | A1 | 2026-06-02 03:22:58 | 35105 | VVQN303R072765 |  | C | 12-04 | 48 | 551.4119 | 749.388 | 2703.921 | 12.02898 | 99.97523 | 7199.87 | 2399.988 | 0:52 | 1199.875 | 2:56 | 2899.778 | 7199.87 | 1.907 | 174.08 | 2026-06-02 03:35:23 |  | 2026-06-02 03:33:48
12# | A1 | 2026-06-02 03:22:58 | 35105 | VVQN303R072765 |  | B | 13-01 | 49 | 551.2599 | 750.102 | 2672.177 | 17.95402 | 99.92094 | 7199.869 | 2399.903 | 0:52 | 1199.963 | 2:57 | 2899.71 | 7199.674 | 1.865 | 174.46 | 2026-06-02 03:35:23 |  | 2026-06-02 03:33:48
12# | A1 | 2026-06-02 03:22:58 | 35105 | VVQN303R072765 |  | B | 13-02 | 50 | 553.1543 | 752.6449 | 2676.92 | 17.32185 | 99.85593 | 7200.082 | 2399.91 | 0:52 | 1199.923 | 2:57 | 2899.71875 | 7200.082 | 1.831 | 175.47 | 2026-06-02 03:35:23 |  | 2026-06-02 03:33:48
12# | A1 | 2026-06-02 03:22:58 | 35105 | VVQN303R072765 |  | C | 13-03 | 51 | 549.4553 | 745.9927 | 2630.557 | 20.40041 | 99.99038 | 7199.933 | 2399.791 | 0:51 | 1199.955 | 2:56 | 2899.891 | 7200.126 | 1.864 | 179.57 | 2026-06-02 03:35:23 |  | 2026-06-02 03:33:48
12# | A1 | 2026-06-02 03:22:58 | 35105 | VVQN303R072765 |  | C | 13-04 | 52 | 548.556 | 743.8825 | 2668.712 | 21.73898 | 99.95242 | 7200.132 | 2399.949 | 0:51 | 1199.863 | 2:55 | 2899.763 | 7200.132 | 1.841 | 175.52 | 2026-06-02 03:35:23 |  | 2026-06-02 03:33:48
12# | A1 | 2026-06-02 03:22:58 | 35105 | VVQN303R072765 |  | B | 14-01 | 53 | 553.8755 | 753.0872 | 2685.96 | 17.49888 | 99.45041 | 7200.021 | 2399.952 | 0:52 | 1199.819 | 2:57 | 2899.617 | 7199.827 | 1.886 | 176.29 | 2026-06-02 03:35:23 |  | 2026-06-02 03:33:48
12# | A1 | 2026-06-02 03:22:58 | 35105 | VVQN303R072765 |  | B | 14-02 | 54 | 551.8275 | 750.917 | 2686.469 | 18.52228 | 99.79343 | 7200.177 | 2399.946 | 0:52 | 1199.973 | 2:57 | 2899.661 | 7200.177 | 1.836 | 177.42 | 2026-06-02 03:35:23 |  | 2026-06-02 03:33:48
12# | A1 | 2026-06-02 03:22:58 | 35105 | VVQN303R072765 |  | C | 14-03 | 55 | 552.0662 | 749.1302 | 2644.171 | 22.86068 | 99.92962 | 7199.952 | 2399.99 | 0:52 | 1199.806 | 2:57 | 2899.615 | 7199.758 | 1.872 | 179.21 | 2026-06-02 03:35:23 |  | 2026-06-02 03:33:48
12# | A1 | 2026-06-02 03:22:58 | 35105 | VVQN303R072765 |  | C | 14-04 | 56 | 551.1613 | 747.6982 | 2679.841 | 19.68951 | 99.89699 | 7200.173 | 2399.897 | 0:52 | 1199.698 | 2:56 | 2899.759 | 7200.173 | 1.866 | 175.8 | 2026-06-02 03:35:23 |  | 2026-06-02 03:33:48
12# | A1 | 2026-06-02 03:22:58 | 35105 | VVQN303R072765 |  | B | 15-01 | 57 | 555.1472 | 754.4092 | 2693.218 | 22.1407 | 99.82886 | 7199.99 | 2399.823 | 0:52 | 1199.9 | 2:58 | 2899.615 | 7199.99 | 1.849 | 177.53 | 2026-06-02 03:35:23 |  | 2026-06-02 03:33:48
12# | A1 | 2026-06-02 03:22:58 | 35105 | VVQN303R072765 |  | B | 15-02 | 58 | 554.2294 | 755.1632 | 2697.486 | 10.01973 | 99.96682 | 7199.837 | 2399.913 | 0:52 | 1199.955 | 2:58 | 2899.657 | 7200.03125 | 1.851 | 176.9 | 2026-06-02 03:35:23 |  | 2026-06-02 03:33:48
12# | A1 | 2026-06-02 03:22:58 | 35105 | VVQN303R072765 |  | C | 15-03 | 59 | 552.1971 | 749.1805 | 2653.209 | 23.75345 | 99.97224 | 7199.81 | 2399.788 | 0:52 | 1199.939 | 2:56 | 2899.725 | 7199.81 | 1.834 | 179.82 | 2026-06-02 03:35:23 |  | 2026-06-02 03:33:48
12# | A1 | 2026-06-02 03:22:58 | 35105 | VVQN303R072765 |  | B | 15-04 | 60 | 552.4407 | 750.5461 | 2698.128 | 20.49454 | 99.92348 | 7200.01 | 2399.876 | 0:52 | 1199.961 | 2:57 | 2899.69 | 7200.01 | 1.875 | 180.53 | 2026-06-02 03:35:23 |  | 2026-06-02 03:33:48
12# | A1 | 2026-06-02 03:22:58 | 35105 | VVQN303R072765 |  | B | 16-01 | 61 | 553.8588 | 753.935 | 2707.317 | 15.3867 | 99.86851 | 7199.881 | 2399.821 | 0:52 | 1199.906 | 2:58 | 2899.529 | 7199.687 | 1.792 | 177.59 | 2026-06-02 03:35:23 |  | 2026-06-02 03:33:48
12# | A1 | 2026-06-02 03:22:58 | 35105 | VVQN303R072765 |  | B | 16-02 | 62 | 552.9815 | 752.1822 | 2707.293 | 7.272442 | 99.97078 | 7200.176 | 2399.893 | 0:52 | 1199.832 | 2:57 | 2899.617 | 7200.371 | 1.824 | 178.3 | 2026-06-02 03:35:23 |  | 2026-06-02 03:33:48
12# | A1 | 2026-06-02 03:22:58 | 35105 | VVQN303R072765 |  | C | 16-03 | 63 | 550.5881 | 748.0154 | 2664.189 | 17.17596 | 99.84081 | 7199.871 | 2399.978 | 0:52 | 1199.925 | 2:56 | 2899.717 | 7199.871 | 1.833 | 178.12 | 2026-06-02 03:35:23 |  | 2026-06-02 03:33:48
12# | A1 | 2026-06-02 03:22:58 | 35105 | VVQN303R072765 |  | B | 16-04 | 64 | 552.4317 | 751.2444 | 2711.496 | 18.53383 | 99.84465 | 7200.153 | 2399.892 | 0:52 | 1199.918 | 2:57 | 2899.5 | 7200.153 | 1.853 | 179.04 | 2026-06-02 03:35:23 |  | 2026-06-02 03:33:48

## Parameter
Serial Number | Slot | [35105] Parameter
1 | R
2 | S | 【810< Capacitance <=840】【2500< BeginVoltageSD <=2900】【-1< ChargeEndCurrent <=45】【1< ESR <=2.35】【100< OCV <=400】
3 | A | 【780< Capacitance <=810】【2500< BeginVoltageSD <=2900】【-1< ChargeEndCurrent <=45】【1< ESR <=2.35】【100< OCV <=400】
4 | B | 【750< Capacitance <=780】【2500< BeginVoltageSD <=2900】【-1< ChargeEndCurrent <=45】【1< ESR <=2.35】【100< OCV <=400】
5 | C | 【720< Capacitance <=750】【2500< BeginVoltageSD <=2900】【-1< ChargeEndCurrent <=45】【1< ESR <=2.35】【100< OCV <=400】
6 | D | 【700< Capacitance <=720】【2500< BeginVoltageSD <=2900】【-1< ChargeEndCurrent <=45】【1< ESR <=2.35】【100< OCV <=400】
7 | SD NG | 【BeginVoltageSD<=2500¦¦ BeginVoltageSD>2900】
8 | NG