## Data
DevName | SortNum | StartTime | WorkflowCode | LotNo | Barcode | Slot | Position | Channel | Capacity(mAh) | Capacitance(F) | BeginVoltageSD(mV) | ChargeEndCurrent(mA) | EndVoltage(mV) | EndCurrent(mA) | DischargeVoltage1(mV) | DischargeVoltage1_Time(Min:Sec) | DischargeVoltage2(mV) | DischargeVoltage2_Time(Min:Sec) | DischargeBeginVoltage(mV) | DischargeBeginCurrent(mA) | ESR(mΩ) | OCV(mV) | ESRTime | NGInfo | EndTime
12# | A2 | 2026-06-02 03:30:16 | 35105 | VVQN303R072765 |  | C | 01-01 | 1 | 543.5859 | 738.1941 | 2668.241 | 15.17191 | 99.97624 | 7200 | 2399.899 | 0:51 | 1199.902 | 2:54 | 2899.827 | 7200 | 1.868 | 150.3 | 2026-06-02 03:42:35 |  | 2026-06-02 03:41:00
12# | A2 | 2026-06-02 03:30:16 | 35105 | VVQN303R072765 |  | B | 01-02 | 2 | 552.2978 | 750.361 | 2669.566 | 11.84046 | 99.87097 | 7199.998 | 2399.994 | 0:52 | 1199.833 | 2:57 | 2899.61 | 7199.998 | 1.882 | 150.19 | 2026-06-02 03:42:35 |  | 2026-06-02 03:41:00
12# | A2 | 2026-06-02 03:30:16 | 35105 | VVQN303R072765 |  | B | 01-03 | 3 | 552.8551 | 750.8426 | 2675.543 | 15.24619 | 99.81145 | 7199.963 | 2399.997 | 0:52 | 1199.979 | 2:57 | 2899.783 | 7199.963 | 1.833 | 149.94 | 2026-06-02 03:42:35 |  | 2026-06-02 03:41:00
12# | A2 | 2026-06-02 03:30:16 | 35105 | VVQN303R072765 |  | C | 01-04 | 4 | 551.9247 | 749.1673 | 2694.527 | 10.72994 | 99.72446 | 7199.827 | 2399.936 | 0:52 | 1199.899 | 2:56 | 2899.668 | 7199.827 | 1.873 | 150.33 | 2026-06-02 03:42:35 |  | 2026-06-02 03:41:00
12# | A2 | 2026-06-02 03:30:16 | 35105 | VVQN303R072765 |  | B | 02-01 | 5 | 551.9933 | 750.7538 | 2687.898 | 15.2099 | 99.98438 | 7200.044 | 2399.939 | 0:52 | 1199.861 | 2:57 | 2899.777 | 7199.658 | 1.859 | 152.28 | 2026-06-02 03:42:35 |  | 2026-06-02 03:41:00
12# | A2 | 2026-06-02 03:30:16 | 35105 | VVQN303R072765 |  | C | 02-02 | 6 | 551.1434 | 747.7977 | 2658.899 | 21.18012 | 99.89514 | 7199.94 | 2399.927 | 0:52 | 1199.86 | 2:56 | 2899.592 | 7199.745 | 1.879 | 152.21 | 2026-06-02 03:42:35 |  | 2026-06-02 03:41:00
12# | A2 | 2026-06-02 03:30:16 | 35105 | VVQN303R072765 |  | B | 02-03 | 7 | 552.65625 | 750.4824 | 2670.594 | 15.39156 | 99.90601 | 7199.926 | 2399.95 | 0:52 | 1199.9 | 2:57 | 2899.6 | 7199.731 | 1.884 | 153.19 | 2026-06-02 03:42:35 |  | 2026-06-02 03:41:00
12# | A2 | 2026-06-02 03:30:16 | 35105 | VVQN303R072765 |  | C | 02-04 | 8 | 540.4902 | 736.2667 | 2696.093 | 12.9277 | 99.79452 | 7200.003 | 2399.85 | 0:51 | 1199.9 | 2:53 | 2899.714 | 7200.003 | 1.914 | 154.2 | 2026-06-02 03:42:35 |  | 2026-06-02 03:41:00
12# | A2 | 2026-06-02 03:30:16 | 35105 | VVQN303R072765 |  | C | 03-01 | 9 | 543.3708 | 736.407 | 2673.278 | 10.63059 | 99.87163 | 7200.143 | 2399.916 | 0:51 | 1199.906 | 2:53 | 2899.893 | 7199.753 | 1.938 | 154.65 | 2026-06-02 03:42:35 |  | 2026-06-02 03:41:00
12# | A2 | 2026-06-02 03:30:16 | 35105 | VVQN303R072765 |  | C | 03-02 | 10 | 551.3032 | 748.373 | 2653.096 | 12.14029 | 99.80477 | 7200.015625 | 2399.956 | 0:52 | 1199.933 | 2:56 | 2899.966 | 7200.015625 | 1.786 | 154.33 | 2026-06-02 03:42:35 |  | 2026-06-02 03:41:00
12# | A2 | 2026-06-02 03:30:16 | 35105 | VVQN303R072765 |  | C | 03-03 | 11 | 550.3901 | 748.8044 | 2664.326 | 15.11723 | 99.93932 | 7200.161 | 2399.99 | 0:52 | 1199.797 | 2:56 | 2899.751 | 7199.966 | 1.865 | 156.21 | 2026-06-02 03:42:35 |  | 2026-06-02 03:41:00
12# | A2 | 2026-06-02 03:30:16 | 35105 | VVQN303R072765 |  | B | 03-04 | 12 | 551.6709 | 750.4006 | 2701.522 | 11.56454 | 99.85234 | 7199.908 | 2399.919 | 0:52 | 1199.884 | 2:57 | 2899.721 | 7199.908 | 1.844 | 155.32 | 2026-06-02 03:42:35 |  | 2026-06-02 03:41:00
12# | A2 | 2026-06-02 03:30:16 | 35105 | VVQN303R072765 |  | C | 04-01 | 13 | 543.6239 | 738.0323 | 2675.358 | 13.8321 | 99.92289 | 7199.866 | 2399.972 | 0:51 | 1199.979 | 2:54 | 2899.766 | 7199.866 | 1.852 | 158.72 | 2026-06-02 03:42:35 |  | 2026-06-02 03:41:00
12# | A2 | 2026-06-02 03:30:16 | 35105 | VVQN303R072765 |  | C | 04-02 | 14 | 540.6422 | 734.8361 | 2657.352 | 21.4708 | 99.9756 | 7200.136 | 2399.873 | 0:50 | 1199.788 | 2:53 | 2899.749 | 7200.136 | 1.936 | 161.6 | 2026-06-02 03:42:35 |  | 2026-06-02 03:41:00
12# | A2 | 2026-06-02 03:30:16 | 35105 | VVQN303R072765 |  | C | 04-03 | 15 | 551.3784 | 748.9874 | 2667.143 | 15.77305 | 99.88938 | 7199.955 | 2399.898 | 0:52 | 1199.898 | 2:56 | 2899.747 | 7200.149 | 1.873 | 157.8 | 2026-06-02 03:42:35 |  | 2026-06-02 03:41:00
12# | A2 | 2026-06-02 03:30:16 | 35105 | VVQN303R072765 |  | C | 04-04 | 16 | 542.0511 | 736.3937 | 2696.948 | 18.08478 | 99.97861 | 7200.149 | 2399.811 | 0:51 | 1199.681 | 2:54 | 2899.715 | 7200.149 | 1.936 | 159.55 | 2026-06-02 03:42:35 |  | 2026-06-02 03:41:00
12# | A2 | 2026-06-02 03:30:16 | 35105 | VVQN303R072765 |  | C | 05-01 | 17 | 549.3405 | 747.3268 | 2685.348 | 11.48082 | 99.94361 | 7199.875 | 2399.899 | 0:51 | 1199.991 | 2:56 | 2899.727 | 7199.875 | 1.899 | 159.87 | 2026-06-02 03:42:35 |  | 2026-06-02 03:41:00
12# | A2 | 2026-06-02 03:30:16 | 35105 | VVQN303R072765 |  | C | 05-02 | 18 | 541.6607 | 736.4373 | 2690.019 | 19.38054 | 99.99087 | 7200.089 | 2399.888 | 0:51 | 1199.937 | 2:53 | 2899.7 | 7200.283 | 1.914 | 161.7 | 2026-06-02 03:42:35 |  | 2026-06-02 03:41:00
12# | A2 | 2026-06-02 03:30:16 | 35105 | VVQN303R072765 |  | C | 05-03 | 19 | 548.9937 | 746.6031 | 2688.018 | 15.45667 | 99.97729 | 7200.049 | 2399.962 | 0:51 | 1199.924 | 2:56 | 2899.783 | 7200.437 | 1.84 | 158.26 | 2026-06-02 03:42:35 |  | 2026-06-02 03:41:00
12# | A2 | 2026-06-02 03:30:16 | 35105 | VVQN303R072765 |  | B | 05-04 | 20 | 551.6758 | 750.4617 | 2697.271 | 9.910235 | 99.80784 | 7199.998 | 2399.729 | 0:52 | 1199.47 | 2:57 | 2899.845 | 7199.998 | 1.852 | 160.87 | 2026-06-02 03:42:35 |  | 2026-06-02 03:41:00
12# | A2 | 2026-06-02 03:30:16 | 35105 | VVQN303R072765 |  | B | 06-01 | 21 | 552.8517 | 751.8714 | 2683.86 | 13.39019 | 99.81013 | 7200.102 | 2399.976 | 0:52 | 1199.977 | 2:57 | 2899.772 | 7200.102 | 1.845 | 160.53 | 2026-06-02 03:42:35 |  | 2026-06-02 03:41:00
12# | A2 | 2026-06-02 03:30:16 | 35105 | VVQN303R072765 |  | C | 06-02 | 22 | 544.8354 | 740.2045 | 2677.958 | 9.682612 | 99.9109 | 7199.939 | 2399.899 | 0:51 | 1199.933 | 2:54 | 2899.726 | 7199.745 | 1.903 | 161.63 | 2026-06-02 03:42:35 |  | 2026-06-02 03:41:00
12# | A2 | 2026-06-02 03:30:16 | 35105 | VVQN303R072765 |  | C | 06-03 | 23 | 545.2807 | 741.6015625 | 2696.038 | 5.443043 | 99.84222 | 7200.09 | 2399.958 | 0:51 | 1199.916 | 2:55 | 2899.586 | 7199.509 | 1.884 | 161.38 | 2026-06-02 03:42:35 |  | 2026-06-02 03:41:00
12# | A2 | 2026-06-02 03:30:16 | 35105 | VVQN303R072765 |  | B | 06-04 | 24 | 552.3066 | 751.8023 | 2705.318 | 13.74493 | 99.61408 | 7200.139 | 2399.977 | 0:52 | 1199.861 | 2:57 | 2899.742 | 7200.139 | 1.876 | 162.19 | 2026-06-02 03:42:35 |  | 2026-06-02 03:41:00
12# | A2 | 2026-06-02 03:30:16 | 35105 | VVQN303R072765 |  | C | 07-01 | 25 | 550.7463 | 747.8732 | 2676.351 | 11.25087 | 99.93993 | 7199.952 | 2399.988 | 0:51 | 1199.972 | 2:56 | 2899.693 | 7199.564 | 1.884 | 163.1 | 2026-06-02 03:42:35 |  | 2026-06-02 03:41:00
12# | A2 | 2026-06-02 03:30:16 | 35105 | VVQN303R072765 |  | C | 07-02 | 26 | 541.52 | 735.1093 | 2673.863 | 11.74512 | 99.95364 | 7199.948 | 2399.938 | 0:51 | 1199.9 | 2:53 | 2899.76 | 7199.948 | 1.909 | 164.95 | 2026-06-02 03:42:35 |  | 2026-06-02 03:41:00
12# | A2 | 2026-06-02 03:30:16 | 35105 | VVQN303R072765 |  | B | 07-03 | 27 | 552.632 | 752.2527 | 2704.404 | 14.36458 | 99.94335 | 7200.027 | 2399.916 | 0:52 | 1199.926 | 2:57 | 2899.744 | 7199.833 | 1.854 | 162.79 | 2026-06-02 03:42:35 |  | 2026-06-02 03:41:00
12# | A2 | 2026-06-02 03:30:16 | 35105 | VVQN303R072765 |  | C | 07-04 | 28 | 542.234375 | 737.7103 | 2718.469 | 6.653192 | 99.83311 | 7200.113 | 2399.976 | 0:51 | 1199.994 | 2:54 | 2899.721 | 7200.113 | 1.838 | 166.89 | 2026-06-02 03:42:35 |  | 2026-06-02 03:41:00
12# | A2 | 2026-06-02 03:30:16 | 35105 | VVQN303R072765 |  | C | 08-01 | 29 | 549.5383 | 745.607 | 2666.859 | 12.74341 | 99.84882 | 7200.135 | 2399.965 | 0:52 | 1199.738 | 2:56 | 2899.846 | 7200.135 | 1.859 | 164.74 | 2026-06-02 03:42:35 |  | 2026-06-02 03:41:00
12# | A2 | 2026-06-02 03:30:16 | 35105 | VVQN303R072765 |  | C | 08-02 | 30 | 542.592 | 737.0731 | 2671.188 | 16.05081 | 99.80582 | 7199.815 | 2399.817 | 0:51 | 1199.853 | 2:53 | 2899.723 | 7200.01 | 1.877 | 168.05 | 2026-06-02 03:42:35 |  | 2026-06-02 03:41:00
12# | A2 | 2026-06-02 03:30:16 | 35105 | VVQN303R072765 |  | C | 08-03 | 31 | 545.2289 | 741.8562 | 2692.571 | 7.009566 | 99.93008 | 7199.854 | 2399.963 | 0:51 | 1199.655 | 2:55 | 2899.693 | 7200.048 | 1.841 | 165.23 | 2026-06-02 03:42:35 |  | 2026-06-02 03:41:00
12# | A2 | 2026-06-02 03:30:16 | 35105 | VVQN303R072765 |  | B | 08-04 | 32 | 552.6794 | 751.8738 | 2706.99 | 13.42484 | 99.83938 | 7200.072 | 2399.991 | 0:52 | 1199.954 | 2:57 | 2899.821 | 7199.877 | 1.854 | 164.2 | 2026-06-02 03:42:35 |  | 2026-06-02 03:41:00
12# | A2 | 2026-06-02 03:30:16 | 35105 | VVQN303R072765 |  | B | 09-01 | 33 | 552.9564 | 752.5004 | 2677.246 | 11.16159 | 99.97662 | 7199.954 | 2399.998 | 0:52 | 1199.936 | 2:57 | 2899.873 | 7199.954 | 1.86 | 167.32 | 2026-06-02 03:42:35 |  | 2026-06-02 03:41:00
12# | A2 | 2026-06-02 03:30:16 | 35105 | VVQN303R072765 |  | B | 09-02 | 34 | 553.5842 | 751.4131 | 2671.433 | 12.1312 | 99.95454 | 7200.159 | 2399.895 | 0:52 | 1199.922 | 2:57 | 2899.823 | 7200.159 | 1.859 | 168.05 | 2026-06-02 03:42:35 |  | 2026-06-02 03:41:00
12# | A2 | 2026-06-02 03:30:16 | 35105 | VVQN303R072765 |  | C | 09-03 | 35 | 542.9202 | 737.8235 | 2667.149 | 14.39717 | 99.90824 | 7199.924 | 2399.803 | 0:51 | 1199.987 | 2:54 | 2899.762 | 7200.119 | 1.894 | 169.76 | 2026-06-02 03:42:35 |  | 2026-06-02 03:41:00
12# | A2 | 2026-06-02 03:30:16 | 35105 | VVQN303R072765 |  | C | 09-04 | 36 | 542.019 | 735.8654 | 2672.75 | 16.24449 | 99.98535 | 7199.988 | 2399.82 | 0:51 | 1199.883 | 2:53 | 2899.697 | 7199.988 | 1.911 | 169.46 | 2026-06-02 03:42:35 |  | 2026-06-02 03:41:00
12# | A2 | 2026-06-02 03:30:16 | 35105 | VVQN303R072765 |  | B | 10-01 | 37 | 553.1319 | 751.2532 | 2676.503 | 16.61064 | 99.99754 | 7199.947 | 2399.933 | 0:52 | 1199.902 | 2:57 | 2899.609 | 7199.947 | 1.842 | 169.13 | 2026-06-02 03:42:35 |  | 2026-06-02 03:41:00
12# | A2 | 2026-06-02 03:30:16 | 35105 | VVQN303R072765 |  | C | 10-02 | 38 | 550.9008 | 748.5945 | 2679.673 | 14.25603 | 99.85506 | 7199.854 | 2399.843 | 0:51 | 1199.932 | 2:56 | 2899.859 | 7199.659 | 1.877 | 170.87 | 2026-06-02 03:42:35 |  | 2026-06-02 03:41:00
12# | A2 | 2026-06-02 03:30:16 | 35105 | VVQN303R072765 |  | C | 10-03 | 39 | 543.1177 | 737.7144 | 2661.49 | 15.19663 | 99.21111 | 7199.890625 | 2399.896 | 0:51 | 1199.987 | 2:54 | 2899.602 | 7199.696 | 1.871 | 169.08 | 2026-06-02 03:42:35 |  | 2026-06-02 03:41:00
12# | A2 | 2026-06-02 03:30:16 | 35105 | VVQN303R072765 |  | B | 10-04 | 40 | 553.9275 | 753.0932 | 2693.159 | 15.47092 | 99.97568 | 7200.176 | 2399.938 | 0:52 | 1199.847 | 2:57 | 2899.657 | 7199.981 | 1.811 | 170.25 | 2026-06-02 03:42:35 |  | 2026-06-02 03:41:00
12# | A2 | 2026-06-02 03:30:16 | 35105 | VVQN303R072765 |  | C | 11-01 | 41 | 549.4722 | 747.5554 | 2719.071 | 15.00161 | 99.84309 | 7199.951 | 2399.863 | 0:51 | 1199.857 | 2:56 | 2899.608 | 7199.951 | 1.85 | 169.8 | 2026-06-02 03:42:35 |  | 2026-06-02 03:41:00
12# | A2 | 2026-06-02 03:30:16 | 35105 | VVQN303R072765 |  | B | 11-02 | 42 | 552.1803 | 750.4604 | 2684.117 | 15.22167 | 99.90695 | 7199.952 | 2399.923 | 0:52 | 1199.804 | 2:57 | 2899.76 | 7199.952 | 1.827 | 171.03 | 2026-06-02 03:42:35 |  | 2026-06-02 03:41:00
12# | A2 | 2026-06-02 03:30:16 | 35105 | VVQN303R072765 |  | C | 11-03 | 43 | 540.4031 | 735.2129 | 2665.888 | 14.32509 | 99.93864 | 7199.989 | 2399.837 | 0:51 | 1199.844 | 2:53 | 2899.746 | 7199.989 | 1.915 | 173.4 | 2026-06-02 03:42:35 |  | 2026-06-02 03:41:00
12# | A2 | 2026-06-02 03:30:16 | 35105 | VVQN303R072765 |  | B | 11-04 | 44 | 552.5687 | 752.2787 | 2690.85 | 12.67635 | 99.94202 | 7200.14 | 2399.973 | 0:52 | 1199.814 | 2:57 | 2899.818 | 7200.14 | 1.886 | 170.31 | 2026-06-02 03:42:35 |  | 2026-06-02 03:41:00
12# | A2 | 2026-06-02 03:30:16 | 35105 | VVQN303R072765 |  | C | 12-01 | 45 | 542.4149 | 736.5563 | 2652.819 | 14.23135 | 99.80605 | 7200.119 | 2399.929 | 0:51 | 1199.874 | 2:53 | 2899.651 | 7200.119 | 1.905 | 175.51 | 2026-06-02 03:42:35 |  | 2026-06-02 03:41:00
12# | A2 | 2026-06-02 03:30:16 | 35105 | VVQN303R072765 |  | B | 12-02 | 46 | 558.1099 | 758.0877 | 2691.377 | 14.69925 | 99.69548 | 7200.077 | 2399.906 | 0:52 | 1199.911 | 2:58 | 2899.753 | 7200.077 | 1.843 | 169.56 | 2026-06-02 03:42:35 |  | 2026-06-02 03:41:00
12# | A2 | 2026-06-02 03:30:16 | 35105 | VVQN303R072765 |  | C | 12-03 | 47 | 547.6448 | 742.4777 | 2660.147 | 13.93311 | 99.79229 | 7199.907 | 2399.83 | 0:51 | 1199.926 | 2:55 | 2899.745 | 7199.712 | 1.842 | 173.71 | 2026-06-02 03:42:35 |  | 2026-06-02 03:41:00
12# | A2 | 2026-06-02 03:30:16 | 35105 | VVQN303R072765 |  | B | 12-04 | 48 | 551.618 | 750.5065 | 2697.292 | 17.89341 | 99.97756 | 7199.923 | 2399.906 | 0:52 | 1199.847 | 2:57 | 2899.799 | 7199.729 | 1.845 | 172.32 | 2026-06-02 03:42:35 |  | 2026-06-02 03:41:00
12# | A2 | 2026-06-02 03:30:16 | 35105 | VVQN303R072765 |  | C | 13-01 | 49 | 541.0193 | 734.6663 | 2693.203 | 5.170307 | 99.99693 | 7200.177 | 2399.646 | 0:51 | 1199.796875 | 2:53 | 2899.787 | 7199.982 | 1.962 | 172.51 | 2026-06-02 03:42:35 |  | 2026-06-02 03:41:00
12# | A2 | 2026-06-02 03:30:16 | 35105 | VVQN303R072765 |  | B | 13-02 | 50 | 552.3275 | 752.3054 | 2714.206 | 13.2968 | 99.98694 | 7200.149 | 2399.998 | 0:52 | 1199.928 | 2:57 | 2899.691 | 7200.149 | 1.812 | 171.15 | 2026-06-02 03:42:35 |  | 2026-06-02 03:41:00
12# | A2 | 2026-06-02 03:30:16 | 35105 | VVQN303R072765 |  | C | 13-03 | 51 | 551.4633 | 749.7408 | 2690.365 | 12.76571 | 99.81223 | 7199.861 | 2399.917 | 0:52 | 1199.881 | 2:57 | 2899.755 | 7199.861 | 1.886 | 175.33 | 2026-06-02 03:42:35 |  | 2026-06-02 03:41:00
12# | A2 | 2026-06-02 03:30:16 | 35105 | VVQN303R072765 |  | B | 13-04 | 52 | 553.9145 | 752.7057 | 2697.002 | 18.87619 | 99.81904 | 7200.059 | 2399.938 | 0:52 | 1199.89 | 2:57 | 2899.614 | 7200.059 | 1.874 | 171.54 | 2026-06-02 03:42:35 |  | 2026-06-02 03:41:00
12# | A2 | 2026-06-02 03:30:16 | 35105 | VVQN303R072765 |  | C | 14-01 | 53 | 543.5999 | 739.4089 | 2698.978 | 6.846847 | 99.85831 | 7199.893 | 2399.909 | 0:51 | 1199.809 | 2:54 | 2899.703 | 7199.893 | 1.91 | 173.55 | 2026-06-02 03:42:35 |  | 2026-06-02 03:41:00
12# | A2 | 2026-06-02 03:30:16 | 35105 | VVQN303R072765 |  | B | 14-02 | 54 | 552.129 | 751.3 | 2712.466 | 14.37098 | 99.79316 | 7199.831 | 2399.885 | 0:52 | 1199.939 | 2:57 | 2899.632 | 7199.831 | 1.873 | 171.48 | 2026-06-02 03:42:35 |  | 2026-06-02 03:41:00
12# | A2 | 2026-06-02 03:30:16 | 35105 | VVQN303R072765 |  | C | 14-03 | 55 | 544.4022 | 739.0823 | 2685.232 | 17.97066 | 99.91359 | 7199.897 | 2399.945 | 0:51 | 1199.956 | 2:54 | 2899.675 | 7200.091 | 1.793 | 174.9 | 2026-06-02 03:42:35 |  | 2026-06-02 03:41:00
12# | A2 | 2026-06-02 03:30:16 | 35105 | VVQN303R072765 |  | B | 14-04 | 56 | 552.9932 | 751.1556 | 2701.16 | 14.06439 | 99.99193 | 7199.886 | 2399.971 | 0:52 | 1199.996 | 2:57 | 2899.615 | 7199.886 | 1.877 | 173.75 | 2026-06-02 03:42:35 |  | 2026-06-02 03:41:00
12# | A2 | 2026-06-02 03:30:16 | 35105 | VVQN303R072765 |  | C | 15-01 | 57 | 543.3341 | 738.783 | 2707.741 | 16.28543 | 99.92534 | 7200.108 | 2399.958 | 0:51 | 1199.955 | 2:54 | 2899.827 | 7200.108 | 1.963 | 177.75 | 2026-06-02 03:42:35 |  | 2026-06-02 03:41:00
12# | A2 | 2026-06-02 03:30:16 | 35105 | VVQN303R072765 |  | B | 15-02 | 58 | 553.4116 | 752.8801 | 2717.921 | 11.04482 | 99.94004 | 7199.865 | 2399.96875 | 0:52 | 1199.972 | 2:57 | 2899.578 | 7200.059 | 1.906 | 175.59 | 2026-06-02 03:42:35 |  | 2026-06-02 03:41:00
12# | A2 | 2026-06-02 03:30:16 | 35105 | VVQN303R072765 |  | C | 15-03 | 59 | 541.5078125 | 735.3924 | 2699.256 | 8.839042 | 99.99632 | 7199.918 | 2399.897 | 0:51 | 1199.7 | 2:53 | 2899.714 | 7199.918 | 1.907 | 178.64 | 2026-06-02 03:42:35 |  | 2026-06-02 03:41:00
12# | A2 | 2026-06-02 03:30:16 | 35105 | VVQN303R072765 |  | B | 15-04 | 60 | 553.8009 | 753.5571 | 2714.632 | 10.35754 | 99.86886 | 7199.91 | 2399.819 | 0:52 | 1199.642 | 2:58 | 2899.716 | 7199.522 | 1.827 | 176.03 | 2026-06-02 03:42:35 |  | 2026-06-02 03:41:00
12# | A2 | 2026-06-02 03:30:16 | 35105 | VVQN303R072765 |  | C | 16-01 | 61 | 543.7871 | 739.1855 | 2707.456 | 14.05236 | 99.81071 | 7200.122 | 2399.936 | 0:51 | 1199.824 | 2:54 | 2899.575 | 7199.927 | 1.872 | 176.5 | 2026-06-02 03:42:35 |  | 2026-06-02 03:41:00
12# | A2 | 2026-06-02 03:30:16 | 35105 | VVQN303R072765 |  | B | 16-02 | 62 | 551.321 | 751.0038 | 2726.899 | 12.91661 | 99.96441 | 7200.091 | 2399.94 | 0:52 | 1199.851 | 2:57 | 2899.783 | 7200.091 | 1.847 | 176.74 | 2026-06-02 03:42:35 |  | 2026-06-02 03:41:00
12# | A2 | 2026-06-02 03:30:16 | 35105 | VVQN303R072765 |  | C | 16-03 | 63 | 544.4972 | 739.2661 | 2711.017 | 13.88528 | 99.92992 | 7200.095 | 2399.832 | 0:51 | 1199.592 | 2:54 | 2899.64 | 7200.29 | 1.871 | 179.55 | 2026-06-02 03:42:35 |  | 2026-06-02 03:41:00
12# | A2 | 2026-06-02 03:30:16 | 35105 | VVQN303R072765 |  |  | 16-04 | 64 | 0 | -1 | -1.523893 | 0 | -1.311502 | 2.745351 | -1 | -1:00 | -1 | -1:00 | -1.417698 | 2.745351 | 9999.9 | 106.88 | 2026-06-02 03:42:35 | EmptyCell | 2026-06-02 03:41:00

## Parameter
Serial Number | Slot | [35105] Parameter
1 | R
2 | S | 【810< Capacitance <=840】【2500< BeginVoltageSD <=2900】【-1< ChargeEndCurrent <=45】【1< ESR <=2.35】【100< OCV <=400】
3 | A | 【780< Capacitance <=810】【2500< BeginVoltageSD <=2900】【-1< ChargeEndCurrent <=45】【1< ESR <=2.35】【100< OCV <=400】
4 | B | 【750< Capacitance <=780】【2500< BeginVoltageSD <=2900】【-1< ChargeEndCurrent <=45】【1< ESR <=2.35】【100< OCV <=400】
5 | C | 【720< Capacitance <=750】【2500< BeginVoltageSD <=2900】【-1< ChargeEndCurrent <=45】【1< ESR <=2.35】【100< OCV <=400】
6 | D | 【700< Capacitance <=720】【2500< BeginVoltageSD <=2900】【-1< ChargeEndCurrent <=45】【1< ESR <=2.35】【100< OCV <=400】
7 | SD NG | 【BeginVoltageSD<=2500¦¦ BeginVoltageSD>2900】
8 | NG