## Data
DevName | SortNum | StartTime | WorkflowCode | LotNo | Barcode | Slot | Position | Channel | Capacity(mAh) | Capacitance(F) | BeginVoltageSD(mV) | ChargeEndCurrent(mA) | EndVoltage(mV) | EndCurrent(mA) | DischargeVoltage1(mV) | DischargeVoltage1_Time(Min:Sec) | DischargeVoltage2(mV) | DischargeVoltage2_Time(Min:Sec) | DischargeBeginVoltage(mV) | DischargeBeginCurrent(mA) | ESR(mΩ) | OCV(mV) | ESRTime | NGInfo | EndTime
12# | A2 | 2026-06-02 06:17:51 | 35105 | VVQN293R072754 |  | C | 01-01 | 1 | 543.5099 | 736.4136 | 2709.99 | 16.33524 | 99.87001 | 7200 | 2399.899 | 0:51 | 1199.69 | 2:54 | 2899.72 | 7199.806 | 1.846 | 156.92 | 2026-06-02 06:30:21 |  | 2026-06-02 06:28:44
12# | A2 | 2026-06-02 06:17:51 | 35105 | VVQN293R072754 |  | C | 01-02 | 2 | 541.4378 | 734.6611 | 2706.543 | 14.16804 | 99.87097 | 7199.998 | 2399.994 | 0:51 | 1199.833 | 2:54 | 2899.716 | 7199.998 | 1.828 | 157.09 | 2026-06-02 06:30:21 |  | 2026-06-02 06:28:44
12# | A2 | 2026-06-02 06:17:51 | 35105 | VVQN293R072754 |  | C | 01-03 | 3 | 543.9271 | 737.0557 | 2675.65 | 14.47159 | 99.81145 | 7199.963 | 2399.997 | 0:51 | 1199.873 | 2:54 | 2899.783 | 7199.963 | 1.844 | 158.63 | 2026-06-02 06:30:21 |  | 2026-06-02 06:28:44
12# | A2 | 2026-06-02 06:17:51 | 35105 | VVQN293R072754 |  | C | 01-04 | 4 | 540.7726 | 733.8859 | 2707.275 | 13.05396 | 99.8307 | 7199.827 | 2399.936 | 0:51 | 1199.899 | 2:53 | 2899.668 | 7199.827 | 1.836 | 159.32 | 2026-06-02 06:30:21 |  | 2026-06-02 06:28:44
12# | A2 | 2026-06-02 06:17:51 | 35105 | VVQN293R072754 |  | C | 02-01 | 5 | 548.1833 | 743.9442 | 2709.362 | 10.96466 | 99.98438 | 7200.044 | 2399.939 | 0:52 | 1199.861 | 2:56 | 2899.67 | 7199.658 | 1.814 | 159.12 | 2026-06-02 06:30:21 |  | 2026-06-02 06:28:44
12# | A2 | 2026-06-02 06:17:51 | 35105 | VVQN293R072754 |  | C | 02-02 | 6 | 544.1434 | 737.2563 | 2700.98 | 11.82535 | 99.57634 | 7199.94 | 2399.927 | 0:51 | 1199.86 | 2:54 | 2899.592 | 7199.55 | 1.871 | 160.54 | 2026-06-02 06:30:21 |  | 2026-06-02 06:28:44
12# | A2 | 2026-06-02 06:17:51 | 35105 | VVQN293R072754 |  | C | 02-03 | 7 | 545.6104 | 737.6671 | 2660.397 | 19.67529 | 99.7998 | 7199.926 | 2399.95 | 0:51 | 1199.9 | 2:54 | 2899.6 | 7199.926 | 1.851 | 160.06 | 2026-06-02 06:30:21 |  | 2026-06-02 06:28:44
12# | A2 | 2026-06-02 06:17:51 | 35105 | VVQN293R072754 |  | C | 02-04 | 8 | 540.7662 | 733.2018 | 2697.793 | 16.82005 | 99.90073 | 7200.003 | 2399.956 | 0:51 | 1199.9 | 2:53 | 2899.608 | 7200.003 | 1.821 | 161.9 | 2026-06-02 06:30:21 |  | 2026-06-02 06:28:44
12# | A2 | 2026-06-02 06:17:51 | 35105 | VVQN293R072754 |  | B | 03-01 | 9 | 559.1771 | 757.3461 | 2700.794 | 19.00947 | 99.97787 | 7200.143 | 2399.916 | 0:53 | 1199.8 | 2:59 | 2899.68 | 7199.948 | 1.841 | 157.66 | 2026-06-02 06:30:21 |  | 2026-06-02 06:28:44
12# | A2 | 2026-06-02 06:17:51 | 35105 | VVQN293R072754 |  | C | 03-02 | 10 | 542.8452 | 736.218 | 2693.373 | 12.53067 | 99.91105 | 7200.015625 | 2399.956 | 0:51 | 1199.826 | 2:54 | 2899.647 | 7200.015625 | 1.812 | 163.67 | 2026-06-02 06:30:21 |  | 2026-06-02 06:28:44
12# | A2 | 2026-06-02 06:17:51 | 35105 | VVQN293R072754 |  | C | 03-03 | 11 | 541.9561 | 731.7957 | 2657.948 | 19.40531 | 99.93932 | 7200.161 | 2399.884 | 0:51 | 1199.797 | 2:53 | 2899.751 | 7200.356 | 1.861 | 164.27 | 2026-06-02 06:30:21 |  | 2026-06-02 06:28:44
12# | A2 | 2026-06-02 06:17:51 | 35105 | VVQN293R072754 |  | B | 03-04 | 12 | 555.3547 | 752.9745 | 2679.417 | 17.96798 | 99.85234 | 7199.908 | 2399.919 | 0:52 | 1199.884 | 2:58 | 2899.721 | 7199.908 | 1.859 | 160.62 | 2026-06-02 06:30:21 |  | 2026-06-02 06:28:44
12# | A2 | 2026-06-02 06:17:51 | 35105 | VVQN293R072754 |  | B | 04-01 | 13 | 564.7875 | 765.476 | 2690.651 | 16.93269 | 99.81669 | 7199.866 | 2399.972 | 0:53 | 1199.979 | 3:01 | 2899.872 | 7199.673 | 1.828 | 159.2 | 2026-06-02 06:30:21 |  | 2026-06-02 06:28:44
12# | A2 | 2026-06-02 06:17:51 | 35105 | VVQN293R072754 |  | C | 04-02 | 14 | 543.9943 | 737.4039 | 2691.131 | 20.50005 | 99.86938 | 7200.136 | 2399.979 | 0:51 | 1199.894 | 2:54 | 2899.855 | 7200.136 | 1.825 | 165.37 | 2026-06-02 06:30:21 |  | 2026-06-02 06:28:44
12# | A2 | 2026-06-02 06:17:51 | 35105 | VVQN293R072754 |  | C | 04-03 | 15 | 544.0666 | 735.6855 | 2666.506 | 18.88746 | 99.88938 | 7199.955 | 2399.792 | 0:51 | 1199.792 | 2:54 | 2899.747 | 7199.955 | 1.845 | 167.29 | 2026-06-02 06:30:21 |  | 2026-06-02 06:28:44
12# | A2 | 2026-06-02 06:17:51 | 35105 | VVQN293R072754 |  | C | 04-04 | 16 | 545.2272 | 738.3074 | 2679.306 | 17.11038 | 99.87234 | 7200.149 | 2399.917 | 0:51 | 1199.788 | 2:54 | 2899.821 | 7199.954 | 1.85 | 166.01 | 2026-06-02 06:30:21 |  | 2026-06-02 06:28:44
12# | A2 | 2026-06-02 06:17:51 | 35105 | VVQN293R072754 |  | B | 05-01 | 17 | 565.0002 | 766.072 | 2686.41 | 11.28656 | 99.94361 | 7199.875 | 2399.792 | 0:53 | 1199.885 | 3:01 | 2899.727 | 7199.681 | 1.853 | 161.45 | 2026-06-02 06:30:21 |  | 2026-06-02 06:28:44
12# | A2 | 2026-06-02 06:17:51 | 35105 | VVQN293R072754 |  | C | 05-02 | 18 | 548.8328 | 742.9716 | 2683.324 | 17.44079 | 99.88459 | 7200.089 | 2399.888 | 0:52 | 1199.937 | 2:55 | 2899.7 | 7199.895 | 1.817 | 166.91 | 2026-06-02 06:30:21 |  | 2026-06-02 06:28:44
12# | A2 | 2026-06-02 06:17:51 | 35105 | VVQN293R072754 |  | C | 05-03 | 19 | 545.4316 | 738.4493 | 2673.249 | 23.02892 | 99.97729 | 7200.049 | 2399.962 | 0:51 | 1199.924 | 2:54 | 2899.677 | 7200.049 | 1.842 | 166.63 | 2026-06-02 06:30:21 |  | 2026-06-02 06:28:44
12# | A2 | 2026-06-02 06:17:51 | 35105 | VVQN293R072754 |  | C | 05-04 | 20 | 542.5338 | 736.2192 | 2705.025 | 16.51865 | 99.80784 | 7199.998 | 2399.941 | 0:51 | 1199.895 | 2:54 | 2899.845 | 7199.998 | 1.849 | 167.11 | 2026-06-02 06:30:21 |  | 2026-06-02 06:28:44
12# | A2 | 2026-06-02 06:17:51 | 35105 | VVQN293R072754 |  | B | 06-01 | 21 | 557.8478 | 756.2693 | 2686.727 | 16.88054 | 99.91634 | 7200.102 | 2399.976 | 0:52 | 1199.977 | 2:59 | 2899.666 | 7200.102 | 1.859 | 165.38 | 2026-06-02 06:30:21 |  | 2026-06-02 06:28:44
12# | A2 | 2026-06-02 06:17:51 | 35105 | VVQN293R072754 |  | C | 06-02 | 22 | 539.7534 | 730.7183 | 2674.135 | 16.2687 | 99.69848 | 7199.939 | 2399.899 | 0:51 | 1199.933 | 2:52 | 2899.62 | 7199.939 | 1.844 | 170.79 | 2026-06-02 06:30:21 |  | 2026-06-02 06:28:44
12# | A2 | 2026-06-02 06:17:51 | 35105 | VVQN293R072754 |  | C | 06-03 | 23 | 546.6926 | 740.3835 | 2668.629 | 16.88335 | 99.94846 | 7200.09 | 2399.958 | 0:51 | 1199.916 | 2:55 | 2899.586 | 7200.09 | 1.855 | 169.69 | 2026-06-02 06:30:21 |  | 2026-06-02 06:28:44
12# | A2 | 2026-06-02 06:17:51 | 35105 | VVQN293R072754 |  | C | 06-04 | 24 | 544.6225 | 738.1640625 | 2700.856 | 13.93875 | 99.93281 | 7200.139 | 2399.871 | 0:51 | 1199.968 | 2:54 | 2899.848 | 7200.139 | 1.833 | 169.9 | 2026-06-02 06:30:21 |  | 2026-06-02 06:28:44
12# | A2 | 2026-06-02 06:17:51 | 35105 | VVQN293R072754 |  | B | 07-01 | 25 | 561.1782 | 761.7209 | 2682.938 | 13.57988 | 99.93993 | 7199.952 | 2399.988 | 0:53 | 1199.972 | 3:00 | 2899.587 | 7199.952 | 1.867 | 166.77 | 2026-06-02 06:30:21 |  | 2026-06-02 06:28:44
12# | A2 | 2026-06-02 06:17:51 | 35105 | VVQN293R072754 |  | C | 07-02 | 26 | 542.818 | 734.9481 | 2671.525 | 21.06814 | 99.84739 | 7199.948 | 2399.938 | 0:51 | 1199.794 | 2:54 | 2899.76 | 7199.948 | 1.858 | 171.79 | 2026-06-02 06:30:21 |  | 2026-06-02 06:28:44
12# | A2 | 2026-06-02 06:17:51 | 35105 | VVQN293R072754 |  | C | 07-03 | 27 | 544.0039 | 736.3653 | 2670.076 | 16.68911 | 99.83707 | 7200.027 | 2399.916 | 0:51 | 1199.819 | 2:54 | 2899.638 | 7200.027 | 1.828 | 172.2 | 2026-06-02 06:30:21 |  | 2026-06-02 06:28:44
12# | A2 | 2026-06-02 06:17:51 | 35105 | VVQN293R072754 |  | C | 07-04 | 28 | 544.2845 | 737.045 | 2691.255 | 9.188199 | 99.83311 | 7200.113 | 2399.976 | 0:51 | 1199.888 | 2:54 | 2899.721 | 7200.113 | 1.843 | 172 | 2026-06-02 06:30:21 |  | 2026-06-02 06:28:44
12# | A2 | 2026-06-02 06:17:51 | 35105 | VVQN293R072754 |  | B | 08-01 | 29 | 567.2006 | 767.6934 | 2681.846 | 12.74341 | 99.95512 | 7200.135 | 2399.858 | 0:53 | 1199.844 | 3:01 | 2899.74 | 7200.135 | 1.836 | 166.73 | 2026-06-02 06:30:21 |  | 2026-06-02 06:28:44
12# | A2 | 2026-06-02 06:17:51 | 35105 | VVQN293R072754 |  | C | 08-02 | 30 | 540.3701 | 732.3822 | 2670.338 | 18.58566 | 99.91212 | 7199.815 | 2399.923 | 0:51 | 1199.853 | 2:53 | 2899.616 | 7199.815 | 1.836 | 173.9 | 2026-06-02 06:30:21 |  | 2026-06-02 06:28:44
12# | A2 | 2026-06-02 06:17:51 | 35105 | VVQN293R072754 |  | C | 08-03 | 31 | 543.739 | 734.5294 | 2651.636 | 20.61063 | 99.93008 | 7199.854 | 2399.963 | 0:51 | 1199.974 | 2:53 | 2899.8 | 7199.854 | 1.866 | 173.88 | 2026-06-02 06:30:21 |  | 2026-06-02 06:28:44
12# | A2 | 2026-06-02 06:17:51 | 35105 | VVQN293R072754 |  | C | 08-04 | 32 | 547.9534 | 742.0946 | 2683.178 | 21.21363 | 99.94568 | 7200.072 | 2399.991 | 0:52 | 1199.741 | 2:55 | 2899.821 | 7200.072 | 1.867 | 172.33 | 2026-06-02 06:30:21 |  | 2026-06-02 06:28:44
12# | A2 | 2026-06-02 06:17:51 | 35105 | VVQN293R072754 |  | B | 09-01 | 33 | 564.8184 | 765.1099 | 2681.072 | 18.35327 | 99.97662 | 7199.954 | 2399.998 | 0:53 | 1199.83 | 3:01 | 2899.767 | 7199.565 | 1.834 | 169.55 | 2026-06-02 06:30:21 |  | 2026-06-02 06:28:44
12# | A2 | 2026-06-02 06:17:51 | 35105 | VVQN293R072754 |  | C | 09-02 | 34 | 548.4781 | 741.4707 | 2658.467 | 17.79194 | 99.95454 | 7200.159 | 2399.895 | 0:52 | 1199.922 | 2:55 | 2899.716 | 7200.159 | 1.849 | 175.38 | 2026-06-02 06:30:21 |  | 2026-06-02 06:28:44
12# | A2 | 2026-06-02 06:17:51 | 35105 | VVQN293R072754 |  | C | 09-03 | 35 | 543.1763 | 735.5619 | 2668.53 | 15.75591 | 99.90824 | 7199.924 | 2399.909 | 0:51 | 1199.987 | 2:54 | 2899.868 | 7200.119 | 1.819 | 175.33 | 2026-06-02 06:30:21 |  | 2026-06-02 06:28:44
12# | A2 | 2026-06-02 06:17:51 | 35105 | VVQN293R072754 |  | C | 09-04 | 36 | 544.4771 | 736.8075 | 2661.175 | 14.10595 | 99.87915 | 7199.988 | 2399.926 | 0:51 | 1199.99 | 2:54 | 2899.697 | 7199.988 | 1.869 | 175.39 | 2026-06-02 06:30:21 |  | 2026-06-02 06:28:44
12# | A2 | 2026-06-02 06:17:51 | 35105 | VVQN293R072754 |  | B | 10-01 | 37 | 558.9938 | 756.4669 | 2681.605 | 18.36286 | 99.99754 | 7199.947 | 2399.933 | 0:52 | 1199.902 | 2:59 | 2899.716 | 7199.947 | 1.827 | 171.79 | 2026-06-02 06:30:21 |  | 2026-06-02 06:28:44
12# | A2 | 2026-06-02 06:17:51 | 35105 | VVQN293R072754 |  | C | 10-02 | 38 | 548.6228 | 741.6522 | 2658.729 | 15.23026 | 99.96138 | 7199.854 | 2399.737 | 0:52 | 1199.826 | 2:55 | 2899.646 | 7199.854 | 1.817 | 177.25 | 2026-06-02 06:30:21 |  | 2026-06-02 06:28:44
12# | A2 | 2026-06-02 06:17:51 | 35105 | VVQN293R072754 |  | C | 10-03 | 39 | 541.7097 | 733.5342 | 2672.965 | 16.16651 | 99.84863 | 7199.890625 | 2399.896 | 0:51 | 1199.775 | 2:53 | 2899.708 | 7199.890625 | 1.823 | 177.64 | 2026-06-02 06:30:21 |  | 2026-06-02 06:28:44
12# | A2 | 2026-06-02 06:17:51 | 35105 | VVQN293R072754 |  | C | 10-04 | 40 | 540.8212 | 732.921 | 2654.687 | 13.33256 | 99.8694 | 7200.176 | 2399.832 | 0:51 | 1199.847 | 2:53 | 2899.87 | 7200.176 | 1.853 | 177.43 | 2026-06-02 06:30:21 |  | 2026-06-02 06:28:44
12# | A2 | 2026-06-02 06:17:51 | 35105 | VVQN293R072754 |  | B | 11-01 | 41 | 566.1201 | 766.9951 | 2692.505 | 16.95124 | 99.84309 | 7199.951 | 2399.863 | 0:53 | 1199.857 | 3:01 | 2899.608 | 7199.756 | 1.81 | 171.73 | 2026-06-02 06:30:21 |  | 2026-06-02 06:28:44
12# | A2 | 2026-06-02 06:17:51 | 35105 | VVQN293R072754 |  | C | 11-02 | 42 | 545.0844 | 738.0349 | 2657.122 | 24.56685 | 99.80067 | 7199.952 | 2399.923 | 0:51 | 1199.91 | 2:54 | 2899.76 | 7199.952 | 1.81 | 177.17 | 2026-06-02 06:30:21 |  | 2026-06-02 06:28:44
12# | A2 | 2026-06-02 06:17:51 | 35105 | VVQN293R072754 |  | C | 11-03 | 43 | 544.1851 | 737.1931 | 2668.864 | 10.82408 | 99.83239 | 7199.989 | 2399.943 | 0:51 | 1199.95 | 2:54 | 2899.64 | 7199.989 | 1.821 | 177.91 | 2026-06-02 06:30:21 |  | 2026-06-02 06:28:44
12# | A2 | 2026-06-02 06:17:51 | 35105 | VVQN293R072754 |  | C | 11-04 | 44 | 548.9886 | 742.2715 | 2665.778 | 14.8174 | 99.83578 | 7200.14 | 2399.973 | 0:52 | 1199.92 | 2:55 | 2899.818 | 7200.14 | 1.849 | 178.59 | 2026-06-02 06:30:21 |  | 2026-06-02 06:28:44
12# | A2 | 2026-06-02 06:17:51 | 35105 | VVQN293R072754 |  | C | 12-01 | 45 | 548.241 | 743.1557 | 2700.74 | 9.366034 | 99.91231 | 7200.119 | 2399.823 | 0:52 | 1199.981 | 2:56 | 2899.651 | 7200.119 | 1.812 | 177.75 | 2026-06-02 06:30:21 |  | 2026-06-02 06:28:44
12# | A2 | 2026-06-02 06:17:51 | 35105 | VVQN293R072754 |  | C | 12-02 | 46 | 548.3818 | 742.1516 | 2665.875 | 17.80208 | 99.908 | 7200.077 | 2399.906 | 0:52 | 1199.911 | 2:55 | 2899.753 | 7200.077 | 1.81 | 180.15 | 2026-06-02 06:30:21 |  | 2026-06-02 06:28:44
12# | A2 | 2026-06-02 06:17:51 | 35105 | VVQN293R072754 |  | C | 12-03 | 47 | 545.4929 | 739.5495 | 2675.553 | 14.7113 | 99.89854 | 7199.907 | 2399.83 | 0:51 | 1199.926 | 2:55 | 2899.745 | 7199.907 | 1.874 | 179.71 | 2026-06-02 06:30:21 |  | 2026-06-02 06:28:44
12# | A2 | 2026-06-02 06:17:51 | 35105 | VVQN293R072754 |  | C | 12-04 | 48 | 542.0841 | 733.1674 | 2662.655 | 13.23001 | 99.55257 | 7199.923 | 2399.906 | 0:51 | 1199.847 | 2:53 | 2899.799 | 7199.923 | 1.85 | 179.42 | 2026-06-02 06:30:21 |  | 2026-06-02 06:28:44
12# | A2 | 2026-06-02 06:17:51 | 35105 | VVQN293R072754 |  | B | 13-01 | 49 | 562.9918 | 762.8838 | 2698.412 | 14.53137 | 99.89061 | 7200.177 | 2399.965 | 0:53 | 1199.796875 | 3:00 | 2899.681 | 7199.787 | 1.886 | 175.54 | 2026-06-02 06:30:21 |  | 2026-06-02 06:28:44
12# | A2 | 2026-06-02 06:17:51 | 35105 | VVQN293R072754 |  | C | 13-02 | 50 | 545.0853 | 739.7843 | 2666.692 | 20.49078 | 99.98694 | 7200.149 | 2399.998 | 0:51 | 1199.821 | 2:55 | 2899.691 | 7200.149 | 1.858 | 181.58 | 2026-06-02 06:30:21 |  | 2026-06-02 06:28:44
12# | A2 | 2026-06-02 06:17:51 | 35105 | VVQN293R072754 |  | C | 13-03 | 51 | 541.2955 | 732.1784 | 2678.042 | 15.29357 | 99.91846 | 7199.861 | 2399.917 | 0:51 | 1199.987 | 2:53 | 2899.755 | 7199.861 | 1.861 | 182.25 | 2026-06-02 06:30:21 |  | 2026-06-02 06:28:44
12# | A2 | 2026-06-02 06:17:51 | 35105 | VVQN293R072754 |  | C | 13-04 | 52 | 542.5184 | 734.1603 | 2669.91 | 19.45972 | 99.28781 | 7200.059 | 2399.938 | 0:51 | 1199.89 | 2:53 | 2899.72 | 7200.059 | 1.85 | 181.51 | 2026-06-02 06:30:21 |  | 2026-06-02 06:28:44
12# | A2 | 2026-06-02 06:17:51 | 35105 | VVQN293R072754 |  | B | 14-01 | 53 | 562.4456 | 761.8002 | 2700.36 | 17.54949 | 99.96463 | 7199.893 | 2399.803 | 0:53 | 1199.809 | 3:00 | 2899.597 | 7199.893 | 1.869 | 177.38 | 2026-06-02 06:30:21 |  | 2026-06-02 06:28:44
12# | A2 | 2026-06-02 06:17:51 | 35105 | VVQN293R072754 |  | C | 14-02 | 54 | 544.1132 | 736.4505 | 2678.243 | 14.56579 | 99.79316 | 7199.831 | 2399.991 | 0:51 | 1199.939 | 2:54 | 2899.632 | 7199.831 | 1.84 | 182.9 | 2026-06-02 06:30:21 |  | 2026-06-02 06:28:44
12# | A2 | 2026-06-02 06:17:51 | 35105 | VVQN293R072754 |  | C | 14-03 | 55 | 541.7822 | 733.3522 | 2688.418 | 17.3893 | 99.80737 | 7199.897 | 2399.945 | 0:51 | 1199.956 | 2:53 | 2899.675 | 7199.897 | 1.812 | 181.56 | 2026-06-02 06:30:21 |  | 2026-06-02 06:28:44
12# | A2 | 2026-06-02 06:17:51 | 35105 | VVQN293R072754 |  | C | 14-04 | 56 | 540.8754 | 731.9724 | 2677.893 | 20.8511 | 99.99193 | 7199.886 | 2399.865 | 0:51 | 1199.996 | 2:53 | 2899.615 | 7199.886 | 1.862 | 183.76 | 2026-06-02 06:30:21 |  | 2026-06-02 06:28:44
12# | A2 | 2026-06-02 06:17:51 | 35105 | VVQN293R072754 |  | B | 15-01 | 57 | 564.0404 | 764.4727 | 2707.635 | 1.948031 | 99.92534 | 7200.108 | 2399.64 | 0:53 | 1199.849 | 3:01 | 2899.721 | 7199.915 | 1.851 | 178.53 | 2026-06-02 06:30:21 |  | 2026-06-02 06:28:44
12# | A2 | 2026-06-02 06:17:51 | 35105 | VVQN293R072754 |  | C | 15-02 | 58 | 544.2078 | 737.1184 | 2685.945 | 16.86999 | 99.94004 | 7199.865 | 2399.96875 | 0:51 | 1199.972 | 2:54 | 2899.578 | 7199.865 | 1.851 | 183.41 | 2026-06-02 06:30:21 |  | 2026-06-02 06:28:44
12# | A2 | 2026-06-02 06:17:51 | 35105 | VVQN293R072754 |  | C | 15-03 | 59 | 545.3937 | 739.152 | 2690.439 | 17.95295 | 99.99632 | 7199.918 | 2399.791 | 0:51 | 1199.912 | 2:55 | 2899.608 | 7199.918 | 1.841 | 182.78 | 2026-06-02 06:30:21 |  | 2026-06-02 06:28:44
12# | A2 | 2026-06-02 06:17:51 | 35105 | VVQN293R072754 |  | C | 15-04 | 60 | 540.9272 | 733.8012 | 2690.939 | 12.48943 | 99.97511 | 7199.91 | 2399.926 | 0:51 | 1199.854 | 2:53 | 2899.822 | 7199.91 | 1.829 | 184.15 | 2026-06-02 06:30:21 |  | 2026-06-02 06:28:44
12# | A2 | 2026-06-02 06:17:51 | 35105 | VVQN293R072754 |  | B | 16-01 | 61 | 566.2755 | 767.6734 | 2712.131 | 11.14056 | 99.91698 | 7200.122 | 2399.936 | 0:53 | 1199.931 | 3:01 | 2899.575 | 7199.927 | 1.853 | 179.93 | 2026-06-02 06:30:21 |  | 2026-06-02 06:28:44
12# | A2 | 2026-06-02 06:17:51 | 35105 | VVQN293R072754 |  | C | 16-02 | 62 | 546.4009 | 741.8901 | 2710.748 | 10.77914 | 99.96441 | 7200.091 | 2399.94 | 0:52 | 1199.958 | 2:55 | 2899.783 | 7200.091 | 1.824 | 184.37 | 2026-06-02 06:30:21 |  | 2026-06-02 06:28:44
12# | A2 | 2026-06-02 06:17:51 | 35105 | VVQN293R072754 |  | C | 16-03 | 63 | 546.5411 | 741.929 | 2710.167 | 10.57646 | 99.92992 | 7200.095 | 2399.938 | 0:52 | 1199.911 | 2:55 | 2899.64 | 7200.29 | 1.794 | 183.73 | 2026-06-02 06:30:21 |  | 2026-06-02 06:28:44
12# | A2 | 2026-06-02 06:17:51 | 35105 | VVQN293R072754 |  | C | 16-04 | 64 | 542.1788 | 735.5097 | 2705.368 | 10.86106 | 99.86093 | 7199.984375 | 2399.949 | 0:51 | 1199.834 | 2:54 | 2899.705 | 7199.984375 | 1.862 | 185.07 | 2026-06-02 06:30:21 |  | 2026-06-02 06:28:44

## Parameter
Serial Number | Slot | [35105] Parameter
1 | R
2 | S | 【810< Capacitance <=840】【2500< BeginVoltageSD <=2900】【-1< ChargeEndCurrent <=45】【1< ESR <=2.35】【100< OCV <=400】
3 | A | 【780< Capacitance <=810】【2500< BeginVoltageSD <=2900】【-1< ChargeEndCurrent <=45】【1< ESR <=2.35】【100< OCV <=400】
4 | B | 【750< Capacitance <=780】【2500< BeginVoltageSD <=2900】【-1< ChargeEndCurrent <=45】【1< ESR <=2.35】【100< OCV <=400】
5 | C | 【720< Capacitance <=750】【2500< BeginVoltageSD <=2900】【-1< ChargeEndCurrent <=45】【1< ESR <=2.35】【100< OCV <=400】
6 | D | 【700< Capacitance <=720】【2500< BeginVoltageSD <=2900】【-1< ChargeEndCurrent <=45】【1< ESR <=2.35】【100< OCV <=400】
7 | SD NG | 【BeginVoltageSD<=2500¦¦ BeginVoltageSD>2900】
8 | NG