## Data
DevName | SortNum | StartTime | WorkflowCode | LotNo | Barcode | Slot | Position | Channel | Capacity(mAh) | Capacitance(F) | BeginVoltageSD(mV) | ChargeEndCurrent(mA) | EndVoltage(mV) | EndCurrent(mA) | DischargeVoltage1(mV) | DischargeVoltage1_Time(Min:Sec) | DischargeVoltage2(mV) | DischargeVoltage2_Time(Min:Sec) | DischargeBeginVoltage(mV) | DischargeBeginCurrent(mA) | ESR(mΩ) | OCV(mV) | ESRTime | NGInfo | EndTime
12# | A1 | 2026-06-02 06:19:23 | 35105 | VVQN293R072754 |  | C | 01-01 | 1 | 543.8658 | 736.9075 | 2710.604 | 13.43633 | 99.86197 | 7199.998 | 2399.958 | 0:51 | 1199.977 | 2:54 | 2899.604 | 7199.803 | 1.837 | 155.91 | 2026-06-02 06:31:51 |  | 2026-06-02 06:30:14
12# | A1 | 2026-06-02 06:19:23 | 35105 | VVQN293R072754 |  | C | 01-02 | 2 | 544.2534 | 737.6609 | 2675.71 | 13.7706 | 99.90942 | 7200.15 | 2399.97 | 0:51 | 1199.999 | 2:54 | 2899.702 | 7200.15 | 1.827 | 156.39 | 2026-06-02 06:31:51 |  | 2026-06-02 06:30:14
12# | A1 | 2026-06-02 06:19:23 | 35105 | VVQN293R072754 |  | B | 01-03 | 3 | 563.4807 | 764.1366 | 2710.066 | 14.67376 | 99.8688 | 7199.984 | 2399.991 | 0:53 | 1199.844 | 3:01 | 2899.681 | 7199.596 | 1.851 | 151.48 | 2026-06-02 06:31:51 |  | 2026-06-02 06:30:14
12# | A1 | 2026-06-02 06:19:23 | 35105 | VVQN293R072754 |  | C | 01-04 | 4 | 551.8779 | 749.2734 | 2692.171 | 16.14248 | 99.98432 | 7200.155 | 2399.808 | 0:52 | 1199.983 | 2:57 | 2899.576 | 7200.155 | 1.852 | 152.17 | 2026-06-02 06:31:51 |  | 2026-06-02 06:30:14
12# | A1 | 2026-06-02 06:19:23 | 35105 | VVQN293R072754 |  | C | 02-01 | 5 | 547.6049 | 742.2095 | 2694.708 | 15.03654 | 99.9714 | 7200.116 | 2399.91 | 0:52 | 1199.887 | 2:55 | 2899.601 | 7200.116 | 1.848 | 157.92 | 2026-06-02 06:31:51 |  | 2026-06-02 06:30:14
12# | A1 | 2026-06-02 06:19:23 | 35105 | VVQN293R072754 |  | C | 02-02 | 6 | 540.9825 | 732.8022 | 2665.299 | 12.59202 | 99.84901 | 7199.875 | 2399.955 | 0:51 | 1199.904 | 2:53 | 2899.613 | 7199.875 | 1.858 | 159.99 | 2026-06-02 06:31:51 |  | 2026-06-02 06:30:14
12# | A1 | 2026-06-02 06:19:23 | 35105 | VVQN293R072754 |  | C | 02-03 | 7 | 548.4735 | 742.4792 | 2699.415 | 17.21394 | 99.89008 | 7200.046 | 2399.895 | 0:52 | 1199.795 | 2:55 | 2899.697 | 7200.434 | 1.822 | 158.35 | 2026-06-02 06:31:51 |  | 2026-06-02 06:30:14
12# | A1 | 2026-06-02 06:19:23 | 35105 | VVQN293R072754 |  | C | 02-04 | 8 | 553.3156 | 745.6613 | 2793.885 | 10.94716 | 99.80061 | 7199.839 | 2399.94 | 0:51 | 1199.83 | 2:55 | 2899.596 | 7199.839 | 1.892 | 158.52 | 2026-06-02 06:31:51 |  | 2026-06-02 06:30:14
12# | A1 | 2026-06-02 06:19:23 | 35105 | VVQN293R072754 |  | C | 03-01 | 9 | 543.0034 | 734.3521 | 2686.691 | 20.90283 | 99.79591 | 7200.152 | 2399.955 | 0:51 | 1199.89 | 2:54 | 2899.698 | 7199.958 | 1.83 | 161.47 | 2026-06-02 06:31:51 |  | 2026-06-02 06:30:14
12# | A1 | 2026-06-02 06:19:23 | 35105 | VVQN293R072754 |  | C | 03-02 | 10 | 542.0633 | 733.5789 | 2667.702 | 15.81079 | 99.85712 | 7199.912 | 2399.868 | 0:51 | 1199.983 | 2:53 | 2899.732 | 7199.912 | 1.883 | 163.6 | 2026-06-02 06:31:51 |  | 2026-06-02 06:30:14
12# | A1 | 2026-06-02 06:19:23 | 35105 | VVQN293R072754 |  | C | 03-03 | 11 | 543.3124 | 735.7562 | 2683.949 | 14.69069 | 99.85779 | 7200.167 | 2399.956 | 0:51 | 1199.919 | 2:54 | 2899.732 | 7200.167 | 1.764 | 161.44 | 2026-06-02 06:31:51 |  | 2026-06-02 06:30:14
12# | A1 | 2026-06-02 06:19:23 | 35105 | VVQN293R072754 |  | B | 03-04 | 12 | 554.3642 | 750.6998 | 2676.728 | 19.26468 | 99.89965 | 7199.977 | 2399.873 | 0:52 | 1199.988 | 2:57 | 2899.7 | 7199.977 | 1.86 | 157.79 | 2026-06-02 06:31:51 |  | 2026-06-02 06:30:14
12# | A1 | 2026-06-02 06:19:23 | 35105 | VVQN293R072754 |  | C | 04-01 | 13 | 546.3629 | 740.5461 | 2683.049 | 15.86395 | 99.93195 | 7199.989 | 2399.865 | 0:51 | 1199.812 | 2:55 | 2899.771 | 7199.989 | 1.818 | 163.17 | 2026-06-02 06:31:51 |  | 2026-06-02 06:30:14
12# | A1 | 2026-06-02 06:19:23 | 35105 | VVQN293R072754 |  | B | 04-02 | 14 | 559.8529 | 758.5118 | 2663.463 | 13.03355 | 99.84785 | 7200.145 | 2399.923 | 0:53 | 1199.953 | 2:59 | 2899.671 | 7199.95 | 1.859 | 160.17 | 2026-06-02 06:31:51 |  | 2026-06-02 06:30:14
12# | A1 | 2026-06-02 06:19:23 | 35105 | VVQN293R072754 |  | C | 04-03 | 15 | 544.5558 | 737.1145 | 2675.134 | 16.98913 | 99.85602 | 7199.893 | 2399.936 | 0:51 | 1199.904 | 2:54 | 2899.649 | 7199.698 | 1.77 | 163.46 | 2026-06-02 06:31:51 |  | 2026-06-02 06:30:14
12# | A1 | 2026-06-02 06:19:23 | 35105 | VVQN293R072754 |  | C | 04-04 | 16 | 552.2958 | 743.9398 | 2786.269 | 1.379611 | 99.92336 | 7200.046 | 2399.94 | 0:51 | 1199.927 | 2:55 | 2899.564 | 7199.852 | 1.89 | 164.14 | 2026-06-02 06:31:51 |  | 2026-06-02 06:30:14
12# | A1 | 2026-06-02 06:19:23 | 35105 | VVQN293R072754 |  | C | 05-01 | 17 | 547.5727 | 743.9272 | 2781.406 | 7.612522 | 99.94085 | 7200.142 | 2399.918 | 0:51 | 1199.893 | 2:55 | 2899.751 | 7199.947 | 1.797 | 157.44 | 2026-06-02 06:31:51 |  | 2026-06-02 06:30:14
12# | A1 | 2026-06-02 06:19:23 | 35105 | VVQN293R072754 |  | C | 05-02 | 18 | 544.3858 | 736.4819 | 2674.156 | 16.73215 | 99.82079 | 7200.024 | 2399.958 | 0:51 | 1199.905 | 2:54 | 2899.697 | 7200.024 | 1.858 | 166.43 | 2026-06-02 06:31:51 |  | 2026-06-02 06:30:14
12# | A1 | 2026-06-02 06:19:23 | 35105 | VVQN293R072754 |  | C | 05-03 | 19 | 551.5099 | 749.4088 | 2671.688 | 16.5456 | 99.95937 | 7199.9 | 2399.979 | 0:52 | 1199.867 | 2:57 | 2899.618 | 7199.9 | 1.83 | 160.63 | 2026-06-02 06:31:51 |  | 2026-06-02 06:30:14
12# | A1 | 2026-06-02 06:19:23 | 35105 | VVQN293R072754 |  | C | 05-04 | 20 | 541.4921875 | 734.1455 | 2684.582 | 13.98217 | 99.9775 | 7199.897 | 2399.884 | 0:51 | 1199.877 | 2:53 | 2899.78 | 7199.897 | 1.825 | 166.36 | 2026-06-02 06:31:51 |  | 2026-06-02 06:30:14
12# | A1 | 2026-06-02 06:19:23 | 35105 | VVQN293R072754 |  | C | 06-01 | 21 | 547.7703 | 742.9344 | 2701.23 | 9.021605 | 99.96339 | 7200.004 | 2399.997 | 0:52 | 1199.952 | 2:55 | 2899.75 | 7199.81 | 1.836 | 166.7 | 2026-06-02 06:31:51 |  | 2026-06-02 06:30:14
12# | A1 | 2026-06-02 06:19:23 | 35105 | VVQN293R072754 |  | C | 06-02 | 22 | 545.5743 | 739.7501 | 2672.971 | 17.91443 | 99.9904 | 7200.032 | 2399.928 | 0:51 | 1199.813 | 2:55 | 2899.587 | 7199.837 | 1.861 | 168.21 | 2026-06-02 06:31:51 |  | 2026-06-02 06:30:14
12# | A1 | 2026-06-02 06:19:23 | 35105 | VVQN293R072754 |  | B | 06-03 | 23 | 561.3004 | 760.8412 | 2653.829 | 17.15316 | 99.84998 | 7199.872 | 2399.674 | 0:53 | 1199.983 | 2:59 | 2899.696 | 7199.872 | 1.843 | 162.93 | 2026-06-02 06:31:51 |  | 2026-06-02 06:30:14
12# | A1 | 2026-06-02 06:19:23 | 35105 | VVQN293R072754 |  | C | 06-04 | 24 | 542.5472 | 735.8879 | 2680.559 | 22.57142 | 99.92519 | 7199.832 | 2399.96 | 0:51 | 1199.9 | 2:54 | 2899.64 | 7199.832 | 1.839 | 167.32 | 2026-06-02 06:31:51 |  | 2026-06-02 06:30:14
12# | A1 | 2026-06-02 06:19:23 | 35105 | VVQN293R072754 |  | C | 07-01 | 25 | 542.9124 | 736.0291 | 2688.931 | 15.42921 | 99.90504 | 7199.899 | 2399.88 | 0:51 | 1199.912 | 2:54 | 2899.584 | 7199.705 | 1.817 | 169.2 | 2026-06-02 06:31:51 |  | 2026-06-02 06:30:14
12# | A1 | 2026-06-02 06:19:23 | 35105 | VVQN293R072754 |  | C | 07-02 | 26 | 546.9341 | 741.0141 | 2664.44 | 16.45798 | 99.85478 | 7200.002 | 2399.907 | 0:52 | 1199.949 | 2:55 | 2899.651 | 7199.808 | 1.814 | 169.35 | 2026-06-02 06:31:51 |  | 2026-06-02 06:30:14
12# | A1 | 2026-06-02 06:19:23 | 35105 | VVQN293R072754 |  | C | 07-03 | 27 | 543.3899 | 736.6155 | 2650.28 | 25.87731 | 99.9354 | 7199.84 | 2399.869 | 0:51 | 1199.575 | 2:54 | 2899.734375 | 7199.646 | 1.808 | 169.28 | 2026-06-02 06:31:51 |  | 2026-06-02 06:30:14
12# | A1 | 2026-06-02 06:19:23 | 35105 | VVQN293R072754 |  | C | 07-04 | 28 | 548.272 | 742.9984 | 2682.679 | 20.80177 | 99.97215 | 7199.974 | 2399.986 | 0:52 | 1199.923 | 2:56 | 2899.694 | 7199.974 | 1.829 | 168.86 | 2026-06-02 06:31:51 |  | 2026-06-02 06:30:14
12# | A1 | 2026-06-02 06:19:23 | 35105 | VVQN293R072754 |  | C | 08-01 | 29 | 542.2175 | 734.3639 | 2684.887 | 18.4042 | 99.93615 | 7200.126 | 2399.961 | 0:51 | 1199.999 | 2:53 | 2899.777 | 7200.126 | 1.846 | 170.8 | 2026-06-02 06:31:51 |  | 2026-06-02 06:30:14
12# | A1 | 2026-06-02 06:19:23 | 35105 | VVQN293R072754 |  | C | 08-02 | 30 | 545.462 | 740.2409 | 2664.687 | 16.11051 | 99.87524 | 7200.026 | 2399.82 | 0:51 | 1199.839 | 2:55 | 2899.581 | 7199.832 | 1.849 | 171.66 | 2026-06-02 06:31:51 |  | 2026-06-02 06:30:14
12# | A1 | 2026-06-02 06:19:23 | 35105 | VVQN293R072754 |  | C | 08-03 | 31 | 546.1658 | 739.9557 | 2669.409 | 19.97651 | 99.8335 | 7200.025 | 2399.895 | 0:51 | 1199.988 | 2:55 | 2899.723 | 7199.635 | 1.855 | 171.04 | 2026-06-02 06:31:51 |  | 2026-06-02 06:30:14
12# | A1 | 2026-06-02 06:19:23 | 35105 | VVQN293R072754 |  | C | 08-04 | 32 | 541.3206 | 733.1163 | 2675.168 | 22.29894 | 99.9707 | 7200.061 | 2399.90625 | 0:51 | 1199.848 | 2:53 | 2899.647 | 7200.061 | 1.847 | 172.36 | 2026-06-02 06:31:51 |  | 2026-06-02 06:30:14
12# | A1 | 2026-06-02 06:19:23 | 35105 | VVQN293R072754 |  | C | 09-01 | 33 | 543.9582 | 734.9902 | 2658.543 | 22.54597 | 99.85954 | 7199.845 | 2399.913 | 0:51 | 1199.913 | 2:54 | 2899.754 | 7199.845 | 1.862 | 172.69 | 2026-06-02 06:31:51 |  | 2026-06-02 06:30:14
12# | A1 | 2026-06-02 06:19:23 | 35105 | VVQN293R072754 |  | C | 09-02 | 34 | 544.21 | 736.6398 | 2655.603 | 20.00109 | 99.96149 | 7200.185 | 2399.975 | 0:51 | 1199.82 | 2:54 | 2899.862 | 7200.185 | 1.85 | 174.61 | 2026-06-02 06:31:51 |  | 2026-06-02 06:30:14
12# | A1 | 2026-06-02 06:19:23 | 35105 | VVQN293R072754 |  | B | 09-03 | 35 | 559.8118 | 758.884 | 2657.11 | 25.08855 | 99.84251 | 7199.947 | 2399.918 | 0:53 | 1199.971 | 2:59 | 2899.542 | 7199.752 | 1.862 | 170.08 | 2026-06-02 06:31:51 |  | 2026-06-02 06:30:14
12# | A1 | 2026-06-02 06:19:23 | 35105 | VVQN293R072754 |  | C | 09-04 | 36 | 542.2858 | 734.8633 | 2660.576 | 21.41095 | 99.71508 | 7199.865 | 2399.743 | 0:51 | 1199.973 | 2:53 | 2899.744 | 7199.865 | 1.881 | 173.55 | 2026-06-02 06:31:51 |  | 2026-06-02 06:30:14
12# | A1 | 2026-06-02 06:19:23 | 35105 | VVQN293R072754 |  | C | 10-01 | 37 | 541.2147 | 731.9469 | 2649.947 | 20.93397 | 99.94494 | 7199.849 | 2399.823 | 0:51 | 1199.998 | 2:53 | 2899.645 | 7199.849 | 1.839 | 175.23 | 2026-06-02 06:31:51 |  | 2026-06-02 06:30:14
12# | A1 | 2026-06-02 06:19:23 | 35105 | VVQN293R072754 |  | C | 10-02 | 38 | 543.4038 | 734.8481 | 2643.165 | 22.92553 | 99.96688 | 7199.918 | 2399.888 | 0:51 | 1199.869 | 2:53 | 2899.727 | 7199.724 | 1.866 | 175.41 | 2026-06-02 06:31:51 |  | 2026-06-02 06:30:14
12# | A1 | 2026-06-02 06:19:23 | 35105 | VVQN293R072754 |  | B | 10-03 | 39 | 555.1155 | 750.9485 | 2637.717 | 21.462 | 99.96455 | 7199.8125 | 2399.979 | 0:52 | 1199.81 | 2:57 | 2899.687 | 7199.618 | 1.828 | 172.44 | 2026-06-02 06:31:51 |  | 2026-06-02 06:30:14
12# | A1 | 2026-06-02 06:19:23 | 35105 | VVQN293R072754 |  | C | 10-04 | 40 | 541.5928 | 734.0453 | 2675.713 | 23.07991 | 99.91924 | 7199.878 | 2399.951 | 0:51 | 1199.99 | 2:53 | 2899.722 | 7199.878 | 1.845 | 175.5 | 2026-06-02 06:31:51 |  | 2026-06-02 06:30:14
12# | A1 | 2026-06-02 06:19:23 | 35105 | VVQN293R072754 |  | C | 11-01 | 41 | 541.7271 | 733.7569 | 2655.813 | 17.4782 | 99.90541 | 7200.175 | 2399.936 | 0:51 | 1199.925 | 2:53 | 2899.684 | 7199.98 | 1.854 | 177.58 | 2026-06-02 06:31:51 |  | 2026-06-02 06:30:14
12# | A1 | 2026-06-02 06:19:23 | 35105 | VVQN293R072754 |  | C | 11-02 | 42 | 547.9459 | 741.2772 | 2653.031 | 25.13374 | 99.9343 | 7199.999 | 2399.921 | 0:52 | 1199.827 | 2:55 | 2899.766 | 7199.999 | 1.784 | 176.87 | 2026-06-02 06:31:51 |  | 2026-06-02 06:30:14
12# | A1 | 2026-06-02 06:19:23 | 35105 | VVQN293R072754 |  | C | 11-03 | 43 | 542.2877 | 734.3251 | 2639.182 | 22.099 | 99.95713 | 7200.156 | 2399.987 | 0:51 | 1199.976 | 2:53 | 2899.628 | 7200.351 | 1.839 | 177.16 | 2026-06-02 06:31:51 |  | 2026-06-02 06:30:14
12# | A1 | 2026-06-02 06:19:23 | 35105 | VVQN293R072754 |  | C | 11-04 | 44 | 542.7657 | 734.8736 | 2668.88 | 18.92899 | 99.96474 | 7199.864 | 2399.949 | 0:51 | 1199.805 | 2:54 | 2899.665 | 7199.864 | 1.836 | 177.34 | 2026-06-02 06:31:51 |  | 2026-06-02 06:30:14
12# | A1 | 2026-06-02 06:19:23 | 35105 | VVQN293R072754 |  | C | 12-01 | 45 | 545.1755 | 736.9918 | 2649.685 | 10.76915 | 99.47092 | 7199.81 | 2399.987 | 0:51 | 1199.843 | 2:54 | 2899.702 | 7199.81 | 1.838 | 177.18 | 2026-06-02 06:31:51 |  | 2026-06-02 06:30:14
12# | A1 | 2026-06-02 06:19:23 | 35105 | VVQN293R072754 |  | C | 12-02 | 46 | 545.2142 | 739.091 | 2657.234 | 18.21751 | 99.98652 | 7200.029 | 2399.905 | 0:51 | 1199.957 | 2:54 | 2899.582 | 7200.029 | 1.848 | 178.72 | 2026-06-02 06:31:51 |  | 2026-06-02 06:30:14
12# | A1 | 2026-06-02 06:19:23 | 35105 | VVQN293R072754 |  | B | 12-03 | 47 | 554.9786 | 751.0248 | 2640.903 | 25.66477 | 99.87676 | 7199.982 | 2399.958 | 0:52 | 1199.911 | 2:57 | 2899.809 | 7199.788 | 1.867 | 176.05 | 2026-06-02 06:31:51 |  | 2026-06-02 06:30:14
12# | A1 | 2026-06-02 06:19:23 | 35105 | VVQN293R072754 |  | C | 12-04 | 48 | 543.3762 | 734.8327 | 2666.301 | 15.72558 | 99.97523 | 7199.87 | 2399.988 | 0:51 | 1199.981 | 2:54 | 2899.778 | 7199.87 | 1.836 | 178.76 | 2026-06-02 06:31:51 |  | 2026-06-02 06:30:14
12# | A1 | 2026-06-02 06:19:23 | 35105 | VVQN293R072754 |  | C | 13-01 | 49 | 545.192 | 738.6019 | 2661.018 | 23.59868 | 99.92094 | 7199.869 | 2399.903 | 0:51 | 1199.538 | 2:54 | 2899.71 | 7199.869 | 1.869 | 178.84 | 2026-06-02 06:31:51 |  | 2026-06-02 06:30:14
12# | A1 | 2026-06-02 06:19:23 | 35105 | VVQN293R072754 |  | B | 13-02 | 50 | 561.8124 | 761.1938 | 2659.806 | 25.08112 | 99.96223 | 7200.082 | 2399.91 | 0:53 | 1199.817 | 3:00 | 2899.71875 | 7199.888 | 1.876 | 176.8 | 2026-06-02 06:31:51 |  | 2026-06-02 06:30:14
12# | A1 | 2026-06-02 06:19:23 | 35105 | VVQN293R072754 |  | C | 13-03 | 51 | 547.7976 | 741.5708 | 2656.269 | 23.10746 | 99.88413 | 7200.126 | 2399.897 | 0:52 | 1199.955 | 2:55 | 2899.678 | 7200.126 | 1.845 | 180.41 | 2026-06-02 06:31:51 |  | 2026-06-02 06:30:14
12# | A1 | 2026-06-02 06:19:23 | 35105 | VVQN293R072754 |  | C | 13-04 | 52 | 541.0799 | 733.0831 | 2672.43 | 16.86623 | 99.95242 | 7200.132 | 2399.949 | 0:51 | 1199.863 | 2:53 | 2899.869 | 7200.132 | 1.848 | 181.23 | 2026-06-02 06:31:51 |  | 2026-06-02 06:30:14
12# | A1 | 2026-06-02 06:19:23 | 35105 | VVQN293R072754 |  | C | 14-01 | 53 | 542.1395 | 734.0084 | 2668.643 | 25.64882 | 99.87539 | 7200.021 | 2399.952 | 0:51 | 1199.926 | 2:53 | 2899.617 | 7200.021 | 1.826 | 181.08 | 2026-06-02 06:31:51 |  | 2026-06-02 06:30:14
12# | A1 | 2026-06-02 06:19:23 | 35105 | VVQN293R072754 |  | C | 14-02 | 54 | 544.3834 | 735.6171875 | 2663.088 | 17.74432 | 99.8997 | 7200.177 | 2399.946 | 0:51 | 1199.867 | 2:54 | 2899.767 | 7199.982 | 1.823 | 180.77 | 2026-06-02 06:31:51 |  | 2026-06-02 06:30:14
12# | A1 | 2026-06-02 06:19:23 | 35105 | VVQN293R072754 |  | C | 14-03 | 55 | 541.3824 | 731.667 | 2655.859375 | 18.78766 | 99.82336 | 7199.952 | 2399.99 | 0:51 | 1199.806 | 2:53 | 2899.721 | 7199.952 | 1.824 | 182.02 | 2026-06-02 06:31:51 |  | 2026-06-02 06:30:14
12# | A1 | 2026-06-02 06:19:23 | 35105 | VVQN293R072754 |  | C | 14-04 | 56 | 539.441 | 730.3773 | 2675.273 | 17.15633 | 99.79075 | 7200.173 | 2399.897 | 0:51 | 1199.805 | 2:52 | 2899.759 | 7200.173 | 1.865 | 182.1 | 2026-06-02 06:31:51 |  | 2026-06-02 06:30:14
12# | A1 | 2026-06-02 06:19:23 | 35105 | VVQN293R072754 |  | C | 15-01 | 57 | 543.2232 | 735.4789 | 2688.12 | 16.72334 | 99.93508 | 7199.99 | 2399.93 | 0:51 | 1199.9 | 2:54 | 2899.615 | 7199.99 | 1.81 | 183.55 | 2026-06-02 06:31:51 |  | 2026-06-02 06:30:14
12# | A1 | 2026-06-02 06:19:23 | 35105 | VVQN293R072754 |  | C | 15-02 | 58 | 544.3096 | 736.6051 | 2691.43 | 19.15466 | 99.86058 | 7199.837 | 2399.913 | 0:51 | 1199.955 | 2:54 | 2899.763 | 7199.837 | 1.853 | 184.1 | 2026-06-02 06:31:51 |  | 2026-06-02 06:30:14
12# | A1 | 2026-06-02 06:19:23 | 35105 | VVQN293R072754 |  | C | 15-03 | 59 | 544.6332 | 737.6342 | 2675.098 | 18.69333 | 99.86598 | 7199.81 | 2399.469 | 0:51 | 1199.833 | 2:54 | 2899.725 | 7200.004 | 1.823 | 183.1 | 2026-06-02 06:31:51 |  | 2026-06-02 06:30:14
12# | A1 | 2026-06-02 06:19:23 | 35105 | VVQN293R072754 |  | C | 15-04 | 60 | 542.5807 | 735.593 | 2689.628 | 18.35943 | 99.81722 | 7200.01 | 2399.876 | 0:51 | 1199.961 | 2:54 | 2899.69 | 7200.01 | 1.861 | 182.63 | 2026-06-02 06:31:51 |  | 2026-06-02 06:30:14
12# | A1 | 2026-06-02 06:19:23 | 35105 | VVQN293R072754 |  | C | 16-01 | 61 | 547.6809 | 743.5483 | 2708.38 | 12.4738 | 99.97476 | 7199.881 | 2399.821 | 0:52 | 1199.906 | 2:56 | 2899.635 | 7199.881 | 1.814 | 182.86 | 2026-06-02 06:31:51 |  | 2026-06-02 06:30:14
12# | A1 | 2026-06-02 06:19:23 | 35105 | VVQN293R072754 |  | C | 16-02 | 62 | 543.0052 | 736.4086 | 2708.143 | 18.15689 | 99.86452 | 7200.176 | 2399.999 | 0:51 | 1199.938 | 2:54 | 2899.617 | 7199.981 | 1.813 | 183.52 | 2026-06-02 06:31:51 |  | 2026-06-02 06:30:14
12# | A1 | 2026-06-02 06:19:23 | 35105 | VVQN293R072754 |  | C | 16-03 | 63 | 542.0583 | 735.9742 | 2705.516 | 15.61627 | 99.94704 | 7199.871 | 2399.978 | 0:51 | 1199.925 | 2:54 | 2899.717 | 7199.871 | 1.838 | 184.6 | 2026-06-02 06:31:51 |  | 2026-06-02 06:30:14
12# | A1 | 2026-06-02 06:19:23 | 35105 | VVQN293R072754 |  | C | 16-04 | 64 | 540.2895 | 733.0457 | 2710.433 | 14.05966 | 99.95093 | 7200.153 | 2399.892 | 0:51 | 1199.918 | 2:53 | 2899.606 | 7200.153 | 1.884 | 184.83 | 2026-06-02 06:31:51 |  | 2026-06-02 06:30:14

## Parameter
Serial Number | Slot | [35105] Parameter
1 | R
2 | S | 【810< Capacitance <=840】【2500< BeginVoltageSD <=2900】【-1< ChargeEndCurrent <=45】【1< ESR <=2.35】【100< OCV <=400】
3 | A | 【780< Capacitance <=810】【2500< BeginVoltageSD <=2900】【-1< ChargeEndCurrent <=45】【1< ESR <=2.35】【100< OCV <=400】
4 | B | 【750< Capacitance <=780】【2500< BeginVoltageSD <=2900】【-1< ChargeEndCurrent <=45】【1< ESR <=2.35】【100< OCV <=400】
5 | C | 【720< Capacitance <=750】【2500< BeginVoltageSD <=2900】【-1< ChargeEndCurrent <=45】【1< ESR <=2.35】【100< OCV <=400】
6 | D | 【700< Capacitance <=720】【2500< BeginVoltageSD <=2900】【-1< ChargeEndCurrent <=45】【1< ESR <=2.35】【100< OCV <=400】
7 | SD NG | 【BeginVoltageSD<=2500¦¦ BeginVoltageSD>2900】
8 | NG