## Data
DevName | SortNum | StartTime | WorkflowCode | LotNo | Barcode | Slot | Position | Channel | Capacity(mAh) | Capacitance(F) | BeginVoltageSD(mV) | ChargeEndCurrent(mA) | EndVoltage(mV) | EndCurrent(mA) | DischargeVoltage1(mV) | DischargeVoltage1_Time(Min:Sec) | DischargeVoltage2(mV) | DischargeVoltage2_Time(Min:Sec) | DischargeBeginVoltage(mV) | DischargeBeginCurrent(mA) | ESR(mΩ) | OCV(mV) | ESRTime | NGInfo | EndTime
12# | A2 | 2026-06-02 06:40:08 | 35105 | VVQN293R072754 |  | C | 01-01 | 1 | 546.5819 | 741.0259 | 2697.667 | 15.55969 | 99.97624 | 7200 | 2399.899 | 0:52 | 1199.902 | 2:55 | 2899.614 | 7200 | 1.83 | 156.59 | 2026-06-02 06:52:38 |  | 2026-06-02 06:51:03
12# | A2 | 2026-06-02 06:40:08 | 35105 | VVQN293R072754 |  | B | 01-02 | 2 | 557.9398 | 754.0271 | 2641.833 | 18.62924 | 99.87097 | 7199.998 | 2399.994 | 0:52 | 1199.939 | 2:58 | 2899.716 | 7199.998 | 1.912 | 153.48 | 2026-06-02 06:52:38 |  | 2026-06-02 06:51:03
12# | A2 | 2026-06-02 06:40:08 | 35105 | VVQN293R072754 |  | B | 01-03 | 3 | 557.015 | 755.7025 | 2679.368 | 16.02078 | 99.49277 | 7199.963 | 2399.997 | 0:52 | 1199.979 | 2:58 | 2899.783 | 7200.15625 | 1.85 | 153.07 | 2026-06-02 06:52:38 |  | 2026-06-02 06:51:03
12# | A2 | 2026-06-02 06:40:08 | 35105 | VVQN293R072754 |  | B | 01-04 | 4 | 565.7903 | 765.1725 | 2675.192 | 17.70198 | 99.51199 | 7199.827 | 2399.936 | 0:53 | 1199.793 | 3:01 | 2899.668 | 7199.827 | 1.866 | 151.91 | 2026-06-02 06:52:38 |  | 2026-06-02 06:51:03
12# | A2 | 2026-06-02 06:40:08 | 35105 | VVQN293R072754 |  | C | 02-01 | 5 | 545.3213 | 738.4958 | 2677.485 | 12.31542 | 99.98438 | 7200.044 | 2399.939 | 0:51 | 1199.967 | 2:54 | 2899.777 | 7200.044 | 1.819 | 158.9 | 2026-06-02 06:52:38 |  | 2026-06-02 06:51:03
12# | A2 | 2026-06-02 06:40:08 | 35105 | VVQN293R072754 |  | B | 02-02 | 6 | 555.9513 | 751.8599 | 2641.79 | 21.18012 | 99.6826 | 7199.94 | 2399.927 | 0:52 | 1199.966 | 2:58 | 2899.592 | 7199.94 | 1.841 | 156.17 | 2026-06-02 06:52:38 |  | 2026-06-02 06:51:03
12# | A2 | 2026-06-02 06:40:08 | 35105 | VVQN293R072754 |  | B | 02-03 | 7 | 559.5202 | 758.7438 | 2669.213 | 14.80742 | 99.90601 | 7199.926 | 2399.95 | 0:53 | 1199.9 | 2:59 | 2899.706 | 7199.926 | 1.857 | 156.19 | 2026-06-02 06:52:38 |  | 2026-06-02 06:51:03
12# | A2 | 2026-06-02 06:40:08 | 35105 | VVQN293R072754 |  | B | 02-04 | 8 | 561.4742 | 760.0684 | 2672.725 | 15.26311 | 99.90073 | 7200.003 | 2399.956 | 0:53 | 1199.9 | 2:59 | 2899.608 | 7200.003 | 1.873 | 155.8 | 2026-06-02 06:52:38 |  | 2026-06-02 06:51:03
12# | A2 | 2026-06-02 06:40:08 | 35105 | VVQN293R072754 |  | C | 03-01 | 9 | 540.8568 | 733.46 | 2675.403 | 15.69689 | 99.87163 | 7200.143 | 2399.809 | 0:51 | 1199.906 | 2:53 | 2899.68 | 7200.143 | 1.853 | 162.91 | 2026-06-02 06:52:38 |  | 2026-06-02 06:51:03
12# | A2 | 2026-06-02 06:40:08 | 35105 | VVQN293R072754 |  | B | 03-02 | 10 | 565.2272 | 764.5109 | 2648.845 | 23.07098 | 99.91105 | 7200.015625 | 2399.956 | 0:53 | 1199.826 | 3:01 | 2899.647 | 7200.015625 | 1.825 | 156.51 | 2026-06-02 06:52:38 |  | 2026-06-02 06:51:03
12# | A2 | 2026-06-02 06:40:08 | 35105 | VVQN293R072754 |  | B | 03-03 | 11 | 560.6505 | 757.9422 | 2657.417 | 15.31215 | 99.62045 | 7200.161 | 2399.99 | 0:53 | 1199.903 | 2:59 | 2899.751 | 7200.161 | 1.871 | 158.86 | 2026-06-02 06:52:38 |  | 2026-06-02 06:51:03
12# | A2 | 2026-06-02 06:40:08 | 35105 | VVQN293R072754 |  | C | 03-04 | 12 | 542.479 | 734.4533 | 2663.688 | 12.14667 | 99.85234 | 7199.908 | 2399.919 | 0:51 | 1199.884 | 2:53 | 2899.721 | 7199.908 | 1.859 | 163.77 | 2026-06-02 06:52:38 |  | 2026-06-02 06:51:03
12# | A2 | 2026-06-02 06:40:08 | 35105 | VVQN293R072754 |  | C | 04-01 | 13 | 540.9319 | 732.9144 | 2670.366 | 12.28181 | 99.92289 | 7199.866 | 2399.972 | 0:51 | 1199.979 | 2:53 | 2899.766 | 7199.866 | 1.855 | 165.06 | 2026-06-02 06:52:38 |  | 2026-06-02 06:51:03
12# | A2 | 2026-06-02 06:40:08 | 35105 | VVQN293R072754 |  | B | 04-02 | 14 | 561.7806 | 760.0287 | 2646.412 | 17.00533 | 99.9756 | 7200.136 | 2399.979 | 0:53 | 1199.894 | 2:59 | 2899.749 | 7200.136 | 1.869 | 159.51 | 2026-06-02 06:52:38 |  | 2026-06-02 06:51:03
12# | A2 | 2026-06-02 06:40:08 | 35105 | VVQN293R072754 |  | B | 04-03 | 15 | 563.3663 | 762.8817 | 2659.917 | 12.85329 | 99.99564 | 7199.955 | 2399.898 | 0:53 | 1199.792 | 3:00 | 2899.854 | 7199.955 | 1.903 | 160.84 | 2026-06-02 06:52:38 |  | 2026-06-02 06:51:03
12# | A2 | 2026-06-02 06:40:08 | 35105 | VVQN293R072754 |  | B | 04-04 | 16 | 557.6515 | 754.8367 | 2646.15 | 15.74621 | 99.97861 | 7200.149 | 2399.917 | 0:52 | 1199.894 | 2:58 | 2899.715 | 7200.149 | 1.892 | 162.92 | 2026-06-02 06:52:38 |  | 2026-06-02 06:51:03
12# | A2 | 2026-06-02 06:40:08 | 35105 | VVQN293R072754 |  | C | 05-01 | 17 | 543.1146 | 735.429 | 2667.395 | 12.45213 | 99.83738 | 7199.875 | 2399.899 | 0:51 | 1199.885 | 2:54 | 2899.727 | 7199.875 | 1.845 | 167.01 | 2026-06-02 06:52:38 |  | 2026-06-02 06:51:03
12# | A2 | 2026-06-02 06:40:08 | 35105 | VVQN293R072754 |  | B | 05-02 | 18 | 556.1448 | 753.5245 | 2699.478 | 12.78539 | 99.88459 | 7200.089 | 2399.995 | 0:52 | 1199.831 | 2:58 | 2899.593 | 7200.089 | 1.775 | 162.58 | 2026-06-02 06:52:38 |  | 2026-06-02 06:51:03
12# | A2 | 2026-06-02 06:40:08 | 35105 | VVQN293R072754 |  | C | 05-03 | 19 | 547.0875 | 740.8976 | 2664.323 | 22.44644 | 99.87104 | 7200.049 | 2399.962 | 0:51 | 1199.818 | 2:55 | 2899.783 | 7199.854 | 1.914 | 167.8 | 2026-06-02 06:52:38 |  | 2026-06-02 06:51:03
12# | A2 | 2026-06-02 06:40:08 | 35105 | VVQN293R072754 |  | B | 05-04 | 20 | 561.4557 | 759.4802 | 2648.406 | 15.35246 | 99.91407 | 7199.998 | 2399.835 | 0:53 | 1199.788 | 2:59 | 2899.739 | 7199.998 | 1.913 | 164.39 | 2026-06-02 06:52:38 |  | 2026-06-02 06:51:03
12# | A2 | 2026-06-02 06:40:08 | 35105 | VVQN293R072754 |  | C | 06-01 | 21 | 544.5997 | 737.2182 | 2661.344 | 16.88054 | 99.91634 | 7200.102 | 2399.764 | 0:51 | 1199.871 | 2:54 | 2899.666 | 7199.908 | 1.83 | 167.67 | 2026-06-02 06:52:38 |  | 2026-06-02 06:51:03
12# | A2 | 2026-06-02 06:40:08 | 35105 | VVQN293R072754 |  | B | 06-02 | 22 | 554.0033 | 751.3408 | 2689.96 | 14.33161 | 99.8046875 | 7199.939 | 2399.899 | 0:52 | 1199.933 | 2:57 | 2899.62 | 7199.939 | 1.822 | 164.77 | 2026-06-02 06:52:38 |  | 2026-06-02 06:51:03
12# | A2 | 2026-06-02 06:40:08 | 35105 | VVQN293R072754 |  | B | 06-03 | 23 | 557.4108 | 754.9152 | 2674.578 | 14.75041 | 99.84222 | 7200.09 | 2399.958 | 0:52 | 1199.916 | 2:58 | 2899.586 | 7200.285 | 1.898 | 165.72 | 2026-06-02 06:52:38 |  | 2026-06-02 06:51:03
12# | A2 | 2026-06-02 06:40:08 | 35105 | VVQN293R072754 |  | B | 06-04 | 24 | 563.7488 | 761.559 | 2646.885 | 21.88517 | 99.93281 | 7200.139 | 2399.977 | 0:53 | 1199.968 | 3:00 | 2899.742 | 7200.139 | 1.835 | 165.2 | 2026-06-02 06:52:38 |  | 2026-06-02 06:51:03
12# | A2 | 2026-06-02 06:40:08 | 35105 | VVQN293R072754 |  | C | 07-01 | 25 | 542.2364 | 734.1276 | 2669.656 | 18.2379 | 99.93993 | 7199.952 | 2399.882 | 0:51 | 1199.866 | 2:53 | 2899.587 | 7199.952 | 1.829 | 171.47 | 2026-06-02 06:52:38 |  | 2026-06-02 06:51:03
12# | A2 | 2026-06-02 06:40:08 | 35105 | VVQN293R072754 |  | B | 07-02 | 26 | 557.1719 | 754.7876 | 2690.332 | 12.9105 | 99.95364 | 7199.948 | 2399.938 | 0:53 | 1199.794 | 2:58 | 2899.76 | 7199.948 | 1.81 | 166.4 | 2026-06-02 06:52:38 |  | 2026-06-02 06:51:03
12# | A2 | 2026-06-02 06:40:08 | 35105 | VVQN293R072754 |  | B | 07-03 | 27 | 557.482 | 754.8506 | 2678.047 | 15.13943 | 99.94335 | 7200.027 | 2399.916 | 0:52 | 1199.926 | 2:58 | 2899.638 | 7200.22 | 1.867 | 167.12 | 2026-06-02 06:52:38 |  | 2026-06-02 06:51:03
12# | A2 | 2026-06-02 06:40:08 | 35105 | VVQN293R072754 |  | B | 07-04 | 28 | 566.0068 | 764.3632 | 2635.763 | 23.61824 | 99.83311 | 7200.113 | 2399.976 | 0:53 | 1199.994 | 3:01 | 2899.933 | 7200.113 | 1.85 | 167.23 | 2026-06-02 06:52:38 |  | 2026-06-02 06:51:03
12# | A2 | 2026-06-02 06:40:08 | 35105 | VVQN293R072754 |  | B | 08-01 | 29 | 562.7405 | 762.0938 | 2668.24 | 10.60201 | 99.95512 | 7200.135 | 2399.965 | 0:53 | 1199.844 | 3:00 | 2899.634 | 7200.135 | 1.818 | 168.05 | 2026-06-02 06:52:38 |  | 2026-06-02 06:51:03
12# | A2 | 2026-06-02 06:40:08 | 35105 | VVQN293R072754 |  | B | 08-02 | 30 | 558.0557 | 755.5 | 2687.451 | 13.12598 | 99.91212 | 7199.815 | 2399.817 | 0:53 | 1199.959 | 2:58 | 2899.723 | 7199.815 | 1.818 | 169.21 | 2026-06-02 06:52:38 |  | 2026-06-02 06:51:03
12# | A2 | 2026-06-02 06:40:08 | 35105 | VVQN293R072754 |  | B | 08-03 | 31 | 562.9205 | 762.5551 | 2690.232 | 12.06139 | 99.82376 | 7199.854 | 2399.857 | 0:53 | 1199.867 | 3:00 | 2899.48 | 7199.854 | 1.859 | 168.05 | 2026-06-02 06:52:38 |  | 2026-06-02 06:51:03
12# | A2 | 2026-06-02 06:40:08 | 35105 | VVQN293R072754 |  | B | 08-04 | 32 | 555.3015 | 750.4205 | 2631.516 | 20.04531 | 99.94568 | 7200.072 | 2399.885 | 0:52 | 1199.528 | 2:57 | 2900.033 | 7200.072 | 1.878 | 170.16 | 2026-06-02 06:52:38 |  | 2026-06-02 06:51:03
12# | A2 | 2026-06-02 06:40:08 | 35105 | VVQN293R072754 |  | B | 09-01 | 33 | 559.0164 | 756.6651 | 2685.747 | 12.13344 | 99.97662 | 7199.954 | 2399.892 | 0:53 | 1199.936 | 2:59 | 2899.767 | 7199.76 | 1.814 | 169.59 | 2026-06-02 06:52:38 |  | 2026-06-02 06:51:03
12# | A2 | 2026-06-02 06:40:08 | 35105 | VVQN293R072754 |  | B | 09-02 | 34 | 563.8804 | 764.1697 | 2665.482 | 12.7168 | 99.84827 | 7200.159 | 2399.895 | 0:53 | 1199.922 | 3:00 | 2899.823 | 7200.159 | 1.869 | 168.75 | 2026-06-02 06:52:38 |  | 2026-06-02 06:51:03
12# | A2 | 2026-06-02 06:40:08 | 35105 | VVQN293R072754 |  | B | 09-03 | 35 | 559.5441 | 757.462 | 2660.032 | 19.24981 | 99.58959 | 7199.924 | 2399.909 | 0:53 | 1199.881 | 2:59 | 2899.762 | 7199.73 | 1.822 | 170.69 | 2026-06-02 06:52:38 |  | 2026-06-02 06:51:03
12# | A2 | 2026-06-02 06:40:08 | 35105 | VVQN293R072754 |  | B | 09-04 | 36 | 564.439 | 762.3282 | 2626.979 | 13.71712 | 99.98535 | 7199.988 | 2399.82 | 0:53 | 1199.99 | 3:00 | 2900.015 | 7199.988 | 1.884 | 170.58 | 2026-06-02 06:52:38 |  | 2026-06-02 06:51:03
12# | A2 | 2026-06-02 06:40:08 | 35105 | VVQN293R072754 |  | B | 10-01 | 37 | 562.7658 | 762.0588 | 2686.176 | 15.2478 | 99.99754 | 7199.947 | 2399.933 | 0:53 | 1199.902 | 3:00 | 2899.609 | 7199.752 | 1.852 | 169.64 | 2026-06-02 06:52:38 |  | 2026-06-02 06:51:03
12# | A2 | 2026-06-02 06:40:08 | 35105 | VVQN293R072754 |  | B | 10-02 | 38 | 560.5826 | 759.8798 | 2676.271 | 11.52819 | 99.96138 | 7199.854 | 2399.949 | 0:53 | 1199.932 | 2:59 | 2899.646 | 7199.854 | 1.903 | 171.75 | 2026-06-02 06:52:38 |  | 2026-06-02 06:51:03
12# | A2 | 2026-06-02 06:40:08 | 35105 | VVQN293R072754 |  | B | 10-03 | 39 | 558.3694 | 756.2085 | 2660.853 | 20.62799 | 99.84863 | 7199.890625 | 2399.79 | 0:52 | 1199.987 | 2:58 | 2899.602 | 7199.890625 | 1.883 | 172.84 | 2026-06-02 06:52:38 |  | 2026-06-02 06:51:03
12# | A2 | 2026-06-02 06:40:08 | 35105 | VVQN293R072754 |  | B | 10-04 | 40 | 564.5878 | 762.6821 | 2626.417 | 17.22048 | 99.97568 | 7200.176 | 2399.938 | 0:53 | 1199.953125 | 3:00 | 2899.976 | 7200.176 | 1.869 | 172.22 | 2026-06-02 06:52:38 |  | 2026-06-02 06:51:03
12# | A2 | 2026-06-02 06:40:08 | 35105 | VVQN293R072754 |  | B | 11-01 | 41 | 556.9042 | 754.9164 | 2689.955 | 15.97643 | 99.94936 | 7199.951 | 2399.96875 | 0:52 | 1199.857 | 2:58 | 2899.608 | 7199.756 | 1.812 | 173.2 | 2026-06-02 06:52:38 |  | 2026-06-02 06:51:03
12# | A2 | 2026-06-02 06:40:08 | 35105 | VVQN293R072754 |  | B | 11-02 | 42 | 560.3582 | 759.9718 | 2683.48 | 14.6376 | 99.90695 | 7199.952 | 2399.817 | 0:53 | 1199.91 | 2:59 | 2899.76 | 7199.952 | 1.831 | 172.31 | 2026-06-02 06:52:38 |  | 2026-06-02 06:51:03
12# | A2 | 2026-06-02 06:40:08 | 35105 | VVQN293R072754 |  | B | 11-03 | 43 | 556.147 | 752.811 | 2659.938 | 20.74362 | 99.83239 | 7199.989 | 2399.943 | 0:52 | 1199.95 | 2:58 | 2899.746 | 7200.184 | 1.866 | 174.75 | 2026-06-02 06:52:38 |  | 2026-06-02 06:51:03
12# | A2 | 2026-06-02 06:40:08 | 35105 | VVQN293R072754 |  | C | 11-04 | 44 | 541.6165 | 732.8708 | 2648.037 | 10.72993 | 99.94202 | 7200.14 | 2399.973 | 0:51 | 1199.814 | 2:53 | 2899.712 | 7200.14 | 1.853 | 178.75 | 2026-06-02 06:52:38 |  | 2026-06-02 06:51:03
12# | A2 | 2026-06-02 06:40:08 | 35105 | VVQN293R072754 |  | B | 12-01 | 45 | 555.9851 | 753.0378 | 2685.014 | 11.31216 | 99.91231 | 7200.119 | 2399.929 | 0:52 | 1199.874 | 2:58 | 2899.545 | 7199.924 | 1.833 | 175.35 | 2026-06-02 06:52:38 |  | 2026-06-02 06:51:03
12# | A2 | 2026-06-02 06:40:08 | 35105 | VVQN293R072754 |  | C | 12-02 | 46 | 543.4238 | 736.7454 | 2705.616 | 7.330019 | 99.80174 | 7200.077 | 2399.906 | 0:51 | 1199.911 | 2:54 | 2899.646 | 7200.077 | 1.819 | 177.16 | 2026-06-02 06:52:38 |  | 2026-06-02 06:51:03
12# | A2 | 2026-06-02 06:40:08 | 35105 | VVQN293R072754 |  | B | 12-03 | 47 | 563.2567 | 763.6678 | 2665.566 | 16.8513 | 99.89854 | 7199.907 | 2399.936 | 0:53 | 1199.819 | 3:00 | 2899.639 | 7199.907 | 1.848 | 175.12 | 2026-06-02 06:52:38 |  | 2026-06-02 06:51:03
12# | A2 | 2026-06-02 06:40:08 | 35105 | VVQN293R072754 |  | B | 12-04 | 48 | 560.0159 | 757.9459 | 2645.656 | 16.33894 | 99.87132 | 7199.923 | 2399.906 | 0:53 | 1199.847 | 2:59 | 2899.692 | 7199.729 | 1.854 | 175.06 | 2026-06-02 06:52:38 |  | 2026-06-02 06:51:03
12# | A2 | 2026-06-02 06:40:08 | 35105 | VVQN293R072754 |  | B | 13-01 | 49 | 559.3237 | 758.3567 | 2685.654 | 10.24088 | 99.99693 | 7200.177 | 2399.859 | 0:53 | 1199.903 | 2:59 | 2899.681 | 7199.982 | 1.874 | 176.95 | 2026-06-02 06:52:38 |  | 2026-06-02 06:51:03
12# | A2 | 2026-06-02 06:40:08 | 35105 | VVQN293R072754 |  | B | 13-02 | 50 | 558.4156 | 756.0842 | 2651.811 | 19.51862 | 99.98694 | 7200.149 | 2399.998 | 0:52 | 1199.821 | 2:59 | 2899.691 | 7200.149 | 1.869 | 177.11 | 2026-06-02 06:52:38 |  | 2026-06-02 06:51:03
12# | A2 | 2026-06-02 06:40:08 | 35105 | VVQN293R072754 |  | B | 13-03 | 51 | 564.761 | 762.8158 | 2635.972 | 22.2938 | 99.81223 | 7199.861 | 2399.811 | 0:53 | 1199.881 | 3:00 | 2899.755 | 7199.861 | 1.857 | 176.75 | 2026-06-02 06:52:38 |  | 2026-06-02 06:51:03
12# | A2 | 2026-06-02 06:40:08 | 35105 | VVQN293R072754 |  | B | 13-04 | 52 | 555.6005 | 751.4878 | 2647.917 | 22.76644 | 99.81904 | 7200.059 | 2399.938 | 0:52 | 1199.89 | 2:57 | 2899.72 | 7200.059 | 1.896 | 177.91 | 2026-06-02 06:52:38 |  | 2026-06-02 06:51:03
12# | A2 | 2026-06-02 06:40:08 | 35105 | VVQN293R072754 |  | B | 14-01 | 53 | 560.6896 | 760.1369 | 2682.18 | 18.91164 | 99.96463 | 7199.893 | 2399.909 | 0:53 | 1199.809 | 2:59 | 2899.703 | 7199.893 | 1.939 | 175.6 | 2026-06-02 06:52:38 |  | 2026-06-02 06:51:03
12# | A2 | 2026-06-02 06:40:08 | 35105 | VVQN293R072754 |  | B | 14-02 | 54 | 563.2407 | 762.3117 | 2669.74 | 19.04648 | 99.89944 | 7199.831 | 2399.991 | 0:53 | 1199.726 | 3:00 | 2899.632 | 7199.831 | 1.865 | 176.53 | 2026-06-02 06:52:38 |  | 2026-06-02 06:51:03
12# | A2 | 2026-06-02 06:40:08 | 35105 | VVQN293R072754 |  | B | 14-03 | 55 | 558.864 | 755.408 | 2637.436 | 15.45141 | 99.91359 | 7199.897 | 2399.945 | 0:52 | 1199.956 | 2:58 | 2899.675 | 7199.897 | 1.868 | 178.11 | 2026-06-02 06:52:38 |  | 2026-06-02 06:51:03
12# | A2 | 2026-06-02 06:40:08 | 35105 | VVQN293R072754 |  | B | 14-04 | 56 | 562.347 | 761.9061 | 2668.544 | 15.80954 | 99.99193 | 7199.886 | 2399.971 | 0:53 | 1199.889 | 3:00 | 2899.615 | 7199.886 | 1.87 | 177.76 | 2026-06-02 06:52:38 |  | 2026-06-02 06:51:03
12# | A2 | 2026-06-02 06:40:08 | 35105 | VVQN293R072754 |  | B | 15-01 | 57 | 561.6144 | 761.4886 | 2695.949 | 14.1542 | 99.92534 | 7200.108 | 2399.852 | 0:53 | 1199.955 | 3:00 | 2899.721 | 7199.915 | 1.899 | 179.53 | 2026-06-02 06:52:38 |  | 2026-06-02 06:51:03
12# | A2 | 2026-06-02 06:40:08 | 35105 | VVQN293R072754 |  | B | 15-02 | 58 | 558.1595 | 756.564 | 2677.553 | 11.04482 | 99.94004 | 7199.865 | 2399.96875 | 0:52 | 1199.972 | 2:59 | 2899.578 | 7199.865 | 1.885 | 179.78 | 2026-06-02 06:52:38 |  | 2026-06-02 06:51:03
12# | A2 | 2026-06-02 06:40:08 | 35105 | VVQN293R072754 |  | B | 15-03 | 59 | 560.9276 | 760.4225 | 2652.408 | 16.59556 | 99.89009 | 7199.918 | 2399.897 | 0:53 | 1199.912 | 3:00 | 2899.714 | 7199.918 | 1.865 | 180.23 | 2026-06-02 06:52:38 |  | 2026-06-02 06:51:03
12# | A2 | 2026-06-02 06:40:08 | 35105 | VVQN293R072754 |  | B | 15-04 | 60 | 561.4289 | 761.8206 | 2705.813 | 6.481379 | 99.86886 | 7199.91 | 2399.926 | 0:53 | 1199.961 | 3:00 | 2899.716 | 7199.91 | 1.854 | 179.15 | 2026-06-02 06:52:38 |  | 2026-06-02 06:51:03
12# | A2 | 2026-06-02 06:40:08 | 35105 | VVQN293R072754 |  | B | 16-01 | 61 | 560.4334 | 759.6693 | 2704.055 | 10.75232 | 99.91698 | 7200.122 | 2399.936 | 0:53 | 1199.931 | 2:59 | 2899.575 | 7199.927 | 1.862 | 178.99 | 2026-06-02 06:52:38 |  | 2026-06-02 06:51:03
12# | A2 | 2026-06-02 06:40:08 | 35105 | VVQN293R072754 |  | B | 16-02 | 62 | 561.7771 | 762.766 | 2695.978 | 12.33366 | 99.85815 | 7200.091 | 2399.728 | 0:53 | 1199.851 | 3:00 | 2899.677 | 7200.091 | 1.864 | 179.39 | 2026-06-02 06:52:38 |  | 2026-06-02 06:51:03
12# | A2 | 2026-06-02 06:40:08 | 35105 | VVQN293R072754 |  | B | 16-03 | 63 | 558.609375 | 755.5197 | 2648.567 | 17.1941 | 99.92992 | 7200.095 | 2399.832 | 0:52 | 1199.911 | 2:58 | 2899.64 | 7200.29 | 1.853 | 180.88 | 2026-06-02 06:52:38 |  | 2026-06-02 06:51:03
12# | A2 | 2026-06-02 06:40:08 | 35105 | VVQN293R072754 |  | C | 16-04 | 64 | 542.7168 | 736.6548 | 2700.907 | 15.92118 | 99.96712 | 7199.984375 | 2399.843 | 0:51 | 1199.834 | 2:54 | 2899.599 | 7199.984375 | 1.811 | 184.38 | 2026-06-02 06:52:38 |  | 2026-06-02 06:51:03

## Parameter
Serial Number | Slot | [35105] Parameter
1 | R
2 | S | 【810< Capacitance <=840】【2500< BeginVoltageSD <=2900】【-1< ChargeEndCurrent <=45】【1< ESR <=2.35】【100< OCV <=400】
3 | A | 【780< Capacitance <=810】【2500< BeginVoltageSD <=2900】【-1< ChargeEndCurrent <=45】【1< ESR <=2.35】【100< OCV <=400】
4 | B | 【750< Capacitance <=780】【2500< BeginVoltageSD <=2900】【-1< ChargeEndCurrent <=45】【1< ESR <=2.35】【100< OCV <=400】
5 | C | 【720< Capacitance <=750】【2500< BeginVoltageSD <=2900】【-1< ChargeEndCurrent <=45】【1< ESR <=2.35】【100< OCV <=400】
6 | D | 【700< Capacitance <=720】【2500< BeginVoltageSD <=2900】【-1< ChargeEndCurrent <=45】【1< ESR <=2.35】【100< OCV <=400】
7 | SD NG | 【BeginVoltageSD<=2500¦¦ BeginVoltageSD>2900】
8 | NG