## Data
DevName | SortNum | StartTime | WorkflowCode | LotNo | Barcode | Slot | Position | Channel | Capacity(mAh) | Capacitance(F) | BeginVoltageSD(mV) | ChargeEndCurrent(mA) | EndVoltage(mV) | EndCurrent(mA) | DischargeVoltage1(mV) | DischargeVoltage1_Time(Min:Sec) | DischargeVoltage2(mV) | DischargeVoltage2_Time(Min:Sec) | DischargeBeginVoltage(mV) | DischargeBeginCurrent(mA) | ESR(mΩ) | OCV(mV) | ESRTime | NGInfo | EndTime
12# | A1 | 2026-06-02 06:51:14 | 35105 | VVQN293R072754 |  | B | 01-01 | 1 | 554.3058 | 750.5278 | 2675.863 | 14.02033 | 99.96821 | 7199.998 | 2399.852 | 0:52 | 1199.871 | 2:57 | 2899.711 | 7199.608 | 1.84 | 151.86 | 2026-06-02 07:03:43 |  | 2026-06-02 07:02:08
12# | A1 | 2026-06-02 06:51:14 | 35105 | VVQN293R072754 |  | C | 01-02 | 2 | 553.4136 | 748.3293 | 2634.694 | 21.14309 | 99.80316 | 7200.15 | 2399.97 | 0:52 | 1199.999 | 2:57 | 2899.702 | 7199.763 | 1.869 | 153.02 | 2026-06-02 07:03:43 |  | 2026-06-02 07:02:08
12# | A1 | 2026-06-02 06:51:14 | 35105 | VVQN293R072754 |  | B | 01-03 | 3 | 561.0587 | 760.4471 | 2683.297 | 7.689808 | 99.97504 | 7199.984 | 2399.991 | 0:53 | 1199.844 | 3:00 | 2899.681 | 7199.984 | 1.873 | 151.16 | 2026-06-02 07:03:43 |  | 2026-06-02 07:02:08
12# | A1 | 2026-06-02 06:51:14 | 35105 | VVQN293R072754 |  | B | 01-04 | 4 | 555.1299 | 751.3013 | 2655.852 | 20.60538 | 99.87812 | 7200.155 | 2399.914 | 0:52 | 1199.983 | 2:58 | 2899.576 | 7200.155 | 1.802 | 153.52 | 2026-06-02 07:03:43 |  | 2026-06-02 07:02:08
12# | A1 | 2026-06-02 06:51:14 | 35105 | VVQN293R072754 |  | B | 02-01 | 5 | 559.261 | 756.5615 | 2673.454 | 13.10108 | 99.86512 | 7200.116 | 2399.91 | 0:53 | 1199.887 | 2:59 | 2899.707 | 7199.923 | 1.833 | 154.22 | 2026-06-02 07:03:43 |  | 2026-06-02 07:02:08
12# | A1 | 2026-06-02 06:51:14 | 35105 | VVQN293R072754 |  | C | 02-02 | 6 | 543.1426 | 735.7791 | 2651.166 | 19.21484 | 99.95528 | 7199.875 | 2399.955 | 0:51 | 1199.798 | 2:54 | 2899.507 | 7199.681 | 1.838 | 158.7 | 2026-06-02 07:03:43 |  | 2026-06-02 07:02:08
12# | A1 | 2026-06-02 06:51:14 | 35105 | VVQN293R072754 |  | B | 02-03 | 7 | 555.8994 | 753.7358 | 2672.427 | 17.21394 | 99.99634 | 7200.046 | 2399.788 | 0:52 | 1199.901 | 2:58 | 2899.697 | 7200.046 | 1.849 | 155.45 | 2026-06-02 07:03:43 |  | 2026-06-02 07:02:08
12# | A1 | 2026-06-02 06:51:14 | 35105 | VVQN293R072754 |  | C | 02-04 | 8 | 546.9377 | 740.4713 | 2627.616 | 18.48981 | 99.90685 | 7199.839 | 2399.94 | 0:51 | 1199.936 | 2:55 | 2899.596 | 7199.839 | 1.835 | 160.37 | 2026-06-02 07:03:43 |  | 2026-06-02 07:02:08
12# | A1 | 2026-06-02 06:51:14 | 35105 | VVQN293R072754 |  | C | 03-01 | 9 | 545.2554 | 738.1254 | 2665.125 | 14.88083 | 99.90215 | 7200.152 | 2399.955 | 0:51 | 1199.997 | 2:54 | 2899.698 | 7199.958 | 1.83 | 161.1 | 2026-06-02 07:03:43 |  | 2026-06-02 07:02:08
12# | A1 | 2026-06-02 06:51:14 | 35105 | VVQN293R072754 |  | C | 03-02 | 10 | 548.8172 | 741.7518 | 2636.786 | 15.81079 | 99.96336 | 7199.912 | 2399.975 | 0:52 | 1199.983 | 2:55 | 2899.732 | 7199.717 | 1.824 | 158.85 | 2026-06-02 07:03:43 |  | 2026-06-02 07:02:08
12# | A1 | 2026-06-02 06:51:14 | 35105 | VVQN293R072754 |  | B | 03-03 | 11 | 556.0009 | 752.8314 | 2666.1 | 17.4095 | 99.85779 | 7200.167 | 2399.956 | 0:52 | 1199.812 | 2:58 | 2899.732 | 7200.361 | 1.838 | 158.63 | 2026-06-02 07:03:43 |  | 2026-06-02 07:02:08
12# | A1 | 2026-06-02 06:51:14 | 35105 | VVQN293R072754 |  | C | 03-04 | 12 | 544.7822 | 737.3194 | 2643.782 | 19.26468 | 99.89965 | 7199.977 | 2399.979 | 0:51 | 1199.988 | 2:54 | 2899.7 | 7199.977 | 1.833 | 160.96 | 2026-06-02 07:03:43 |  | 2026-06-02 07:02:08
12# | A1 | 2026-06-02 06:51:14 | 35105 | VVQN293R072754 |  | B | 04-01 | 13 | 554.5589 | 750.4455 | 2644.873 | 15.66881 | 99.93195 | 7199.989 | 2399.971 | 0:52 | 1199.918 | 2:57 | 2899.665 | 7199.794 | 1.815 | 160.71 | 2026-06-02 07:03:43 |  | 2026-06-02 07:02:08
12# | A1 | 2026-06-02 06:51:14 | 35105 | VVQN293R072754 |  | C | 04-02 | 14 | 546.4207 | 738.5311 | 2614.222 | 19.45231 | 99.84785 | 7200.145 | 2399.923 | 0:51 | 1199.953 | 2:54 | 2899.671 | 7200.145 | 1.869 | 165.35 | 2026-06-02 07:03:43 |  | 2026-06-02 07:02:08
12# | A1 | 2026-06-02 06:51:14 | 35105 | VVQN293R072754 |  | B | 04-03 | 15 | 559.7744 | 757.2806 | 2654.308 | 15.04277 | 99.32475 | 7200.087 | 2399.936 | 0:53 | 1199.904 | 2:59 | 2899.649 | 7199.698 | 1.826 | 159.63 | 2026-06-02 07:03:43 |  | 2026-06-02 07:02:08
12# | A1 | 2026-06-02 06:51:14 | 35105 | VVQN293R072754 |  | C | 04-04 | 16 | 547.0838 | 739.9197 | 2613.245 | 23.72939 | 99.81708 | 7200.046 | 2399.833 | 0:51 | 1199.82 | 2:55 | 2899.989 | 7200.046 | 1.884 | 166.64 | 2026-06-02 07:03:43 |  | 2026-06-02 07:02:08
12# | A1 | 2026-06-02 06:51:14 | 35105 | VVQN293R072754 |  | B | 05-01 | 17 | 560.123 | 758.3882 | 2661.573 | 19.45544 | 99.83462 | 7200.142 | 2399.918 | 0:53 | 1199.999 | 2:59 | 2899.751 | 7199.753 | 1.782 | 163.55 | 2026-06-02 07:03:43 |  | 2026-06-02 07:02:08
12# | A1 | 2026-06-02 06:51:14 | 35105 | VVQN293R072754 |  | B | 05-02 | 18 | 555.7479 | 753.7192 | 2691.579 | 11.28419 | 99.92702 | 7200.024 | 2399.958 | 0:52 | 1199.905 | 2:58 | 2899.697 | 7200.21875 | 1.806 | 163.76 | 2026-06-02 07:03:43 |  | 2026-06-02 07:02:08
12# | A1 | 2026-06-02 06:51:14 | 35105 | VVQN293R072754 |  | B | 05-03 | 19 | 560.6515 | 758.2058 | 2645.229 | 18.10136 | 99.95937 | 7199.9 | 2399.873 | 0:53 | 1199.973 | 2:59 | 2899.618 | 7200.095 | 1.736 | 163.69 | 2026-06-02 07:03:43 |  | 2026-06-02 07:02:08
12# | A1 | 2026-06-02 06:51:14 | 35105 | VVQN293R072754 |  | B | 05-04 | 20 | 560.9359 | 760.2271 | 2691.384 | 12.22824 | 99.87123 | 7199.897 | 2399.99 | 0:53 | 1199.983 | 3:00 | 2899.886 | 7199.897 | 1.814 | 163.61 | 2026-06-02 07:03:43 |  | 2026-06-02 07:02:08
12# | A1 | 2026-06-02 06:51:14 | 35105 | VVQN293R072754 |  | B | 06-01 | 21 | 560.3603 | 758.7438 | 2648.121 | 19.51809 | 99.96339 | 7200.004 | 2399.997 | 0:53 | 1199.952 | 2:59 | 2899.644 | 7199.81 | 1.803 | 162.43 | 2026-06-02 07:03:43 |  | 2026-06-02 07:02:08
12# | A1 | 2026-06-02 06:51:14 | 35105 | VVQN293R072754 |  | B | 06-02 | 22 | 559.4624 | 758.3076 | 2685.083 | 11.50109 | 99.9904 | 7200.032 | 2399.928 | 0:53 | 1199.919 | 2:59 | 2899.587 | 7200.032 | 1.811 | 165.66 | 2026-06-02 07:03:43 |  | 2026-06-02 07:02:08
12# | A1 | 2026-06-02 06:51:14 | 35105 | VVQN293R072754 |  | C | 06-03 | 23 | 537.4351 | 729.097 | 2638.529 | 17.34735 | 99.84998 | 7199.872 | 2399.887 | 0:50 | 1199.983 | 2:52 | 2899.696 | 7200.066 | 1.837 | 172.13 | 2026-06-02 07:03:43 |  | 2026-06-02 07:02:08
12# | A1 | 2026-06-02 06:51:14 | 35105 | VVQN293R072754 |  | C | 06-04 | 24 | 548.2732 | 741.9774 | 2681.833 | 16.17528 | 99.81895 | 7199.832 | 2399.854 | 0:52 | 1199.9 | 2:55 | 2899.64 | 7200.026 | 1.795 | 163.93 | 2026-06-02 07:03:43 |  | 2026-06-02 07:02:08
12# | A1 | 2026-06-02 06:51:14 | 35105 | VVQN293R072754 |  | B | 07-01 | 25 | 560.2322 | 757.6403 | 2651.007 | 16.01202 | 99.90504 | 7199.899 | 2399.986 | 0:53 | 1199.912 | 2:59 | 2899.796 | 7199.705 | 1.796 | 168.05 | 2026-06-02 07:03:43 |  | 2026-06-02 07:02:08
12# | A1 | 2026-06-02 06:51:14 | 35105 | VVQN293R072754 |  | B | 07-02 | 26 | 556.6461 | 754.9767 | 2680.8 | 18.39718 | 99.85478 | 7200.002 | 2399.907 | 0:52 | 1199.949 | 2:58 | 2899.651 | 7199.808 | 1.832 | 169.36 | 2026-06-02 07:03:43 |  | 2026-06-02 07:02:08
12# | A1 | 2026-06-02 06:51:14 | 35105 | VVQN293R072754 |  | B | 07-03 | 27 | 553.4557 | 750.0164 | 2639.013 | 19.07611 | 99.9354 | 7199.84 | 2399.975 | 0:52 | 1199.788 | 2:57 | 2899.734375 | 7200.035 | 1.833 | 168.03 | 2026-06-02 07:03:43 |  | 2026-06-02 07:02:08
12# | A1 | 2026-06-02 06:51:14 | 35105 | VVQN293R072754 |  | C | 07-04 | 28 | 549.244 | 743.7542 | 2675.984 | 16.13724 | 99.86588 | 7199.974 | 2399.88 | 0:52 | 1199.923 | 2:56 | 2899.694 | 7199.974 | 1.813 | 166.08 | 2026-06-02 07:03:43 |  | 2026-06-02 07:02:08
12# | A1 | 2026-06-02 06:51:14 | 35105 | VVQN293R072754 |  | B | 08-01 | 29 | 554.3096 | 750.1863 | 2650.56 | 15.88401 | 99.93615 | 7200.126 | 2399.961 | 0:52 | 1199.893 | 2:57 | 2899.777 | 7199.932 | 1.808 | 171.25 | 2026-06-02 07:03:43 |  | 2026-06-02 07:02:08
12# | A1 | 2026-06-02 06:51:14 | 35105 | VVQN293R072754 |  | B | 08-02 | 30 | 564.3041 | 763.7973 | 2657.140625 | 20.58676 | 99.98152 | 7200.026 | 2399.926 | 0:53 | 1199.946 | 3:00 | 2899.581 | 7199.832 | 1.81 | 167.34 | 2026-06-02 07:03:43 |  | 2026-06-02 07:02:08
12# | A1 | 2026-06-02 06:51:14 | 35105 | VVQN293R072754 |  | B | 08-03 | 31 | 555.0718 | 751.2051 | 2645.719 | 19.97651 | 99.93974 | 7200.025 | 2399.895 | 0:52 | 1199.669 | 2:57 | 2899.617 | 7200.025 | 1.818 | 169.38 | 2026-06-02 07:03:43 |  | 2026-06-02 07:02:08
12# | A1 | 2026-06-02 06:51:14 | 35105 | VVQN293R072754 |  | C | 08-04 | 32 | 550.7786 | 745.0618 | 2667.837 | 11.79603 | 99.43951 | 7200.061 | 2399.8 | 0:52 | 1199.848 | 2:56 | 2899.754 | 7200.061 | 1.859 | 168.71 | 2026-06-02 07:03:43 |  | 2026-06-02 07:02:08
12# | A1 | 2026-06-02 06:51:14 | 35105 | VVQN293R072754 |  | B | 09-01 | 33 | 562.7958 | 760.8362 | 2635.176 | 21.3788 | 99.85954 | 7199.845 | 2399.913 | 0:53 | 1199.807 | 3:00 | 2899.754 | 7199.65 | 1.829 | 169.52 | 2026-06-02 07:03:43 |  | 2026-06-02 07:02:08
12# | A1 | 2026-06-02 06:51:14 | 35105 | VVQN293R072754 |  | B | 09-02 | 34 | 559.3263 | 755.58 | 2627.341 | 19.41844 | 99.85525 | 7200.185 | 2399.975 | 0:53 | 1199.82 | 2:58 | 2899.862 | 7200.185 | 1.855 | 170.6 | 2026-06-02 07:03:43 |  | 2026-06-02 07:02:08
12# | A1 | 2026-06-02 06:51:14 | 35105 | VVQN293R072754 |  | B | 09-03 | 35 | 565.2877 | 763.8401 | 2653.5 | 16.74007 | 99.63013 | 7199.947 | 2399.918 | 0:53 | 1199.971 | 3:00 | 2899.754 | 7199.947 | 1.788 | 167.19 | 2026-06-02 07:03:43 |  | 2026-06-02 07:02:08
12# | A1 | 2026-06-02 06:51:14 | 35105 | VVQN293R072754 |  | C | 09-04 | 36 | 545.4077 | 738.6872 | 2627.016 | 26.45831 | 99.82128 | 7199.865 | 2399.955 | 0:51 | 1199.973 | 2:55 | 2899.744 | 7199.865 | 1.814 | 172.39 | 2026-06-02 07:03:43 |  | 2026-06-02 07:02:08
12# | A1 | 2026-06-02 06:51:14 | 35105 | VVQN293R072754 |  | B | 10-01 | 37 | 555.6763 | 753.0209 | 2639.002 | 15.48508 | 99.94494 | 7199.849 | 2399.93 | 0:52 | 1199.998 | 2:58 | 2899.751 | 7199.655 | 1.82 | 176.18 | 2026-06-02 07:03:43 |  | 2026-06-02 07:02:08
12# | A1 | 2026-06-02 06:51:14 | 35105 | VVQN293R072754 |  | B | 10-02 | 38 | 556.7497 | 753.8909 | 2641.04 | 14.95871 | 99.8606 | 7199.918 | 2399.994 | 0:52 | 1199.869 | 2:58 | 2899.621 | 7199.918 | 1.833 | 172.5 | 2026-06-02 07:03:43 |  | 2026-06-02 07:02:08
12# | A1 | 2026-06-02 06:51:14 | 35105 | VVQN293R072754 |  | B | 10-03 | 39 | 561.7753 | 761.1962 | 2670.663 | 14.46657 | 99.85828 | 7199.8125 | 2399.979 | 0:53 | 1199.916 | 3:00 | 2899.687 | 7199.8125 | 1.851 | 171.3 | 2026-06-02 07:03:43 |  | 2026-06-02 07:02:08
12# | A1 | 2026-06-02 06:51:14 | 35105 | VVQN293R072754 |  | C | 10-04 | 40 | 554.9206 | 749.5911 | 2638.201 | 16.45273 | 99.81298 | 7199.878 | 2399.951 | 0:52 | 1199.884 | 2:57 | 2899.829 | 7199.878 | 1.799 | 172.75 | 2026-06-02 07:03:43 |  | 2026-06-02 07:02:08
12# | A1 | 2026-06-02 06:51:14 | 35105 | VVQN293R072754 |  | C | 11-01 | 41 | 549.6293 | 744.6531 | 2643.381 | 17.86757 | 99.79915 | 7200.175 | 2399.829 | 0:51 | 1199.925 | 2:56 | 2899.684 | 7199.98 | 1.842 | 180.18 | 2026-06-02 07:03:43 |  | 2026-06-02 07:02:08
12# | A1 | 2026-06-02 06:51:14 | 35105 | VVQN293R072754 |  | B | 11-02 | 42 | 556.4679 | 752.7611 | 2641.555 | 13.4644 | 99.82804 | 7199.999 | 2399.921 | 0:52 | 1199.933 | 2:58 | 2899.872 | 7199.999 | 1.84 | 174.16 | 2026-06-02 07:03:43 |  | 2026-06-02 07:02:08
12# | A1 | 2026-06-02 06:51:14 | 35105 | VVQN293R072754 |  | B | 11-03 | 43 | 555.578 | 754.0834 | 2678.923 | 8.670903 | 99.85087 | 7200.156 | 2399.987 | 0:52 | 1199.976 | 2:58 | 2899.628 | 7200.351 | 1.812 | 173.57 | 2026-06-02 07:03:43 |  | 2026-06-02 07:02:08
12# | A1 | 2026-06-02 06:51:14 | 35105 | VVQN293R072754 |  | B | 11-04 | 44 | 560.7933 | 759.4234 | 2640.722 | 24.77915 | 99.96474 | 7199.864 | 2399.949 | 0:53 | 1199.911 | 2:59 | 2899.665 | 7199.864 | 1.871 | 173.79 | 2026-06-02 07:03:43 |  | 2026-06-02 07:02:08
12# | A1 | 2026-06-02 06:51:14 | 35105 | VVQN293R072754 |  | C | 12-01 | 45 | 548.4694 | 742.1691 | 2647.667 | 16.019 | 99.78969 | 7199.81 | 2399.987 | 0:52 | 1199.843 | 2:55 | 2899.702 | 7199.616 | 1.817 | 175.38 | 2026-06-02 07:03:43 |  | 2026-06-02 07:02:08
12# | A1 | 2026-06-02 06:51:14 | 35105 | VVQN293R072754 |  | B | 12-02 | 46 | 564.0182 | 762.8942 | 2644.909 | 12.76116 | 99.98652 | 7200.029 | 2399.905 | 0:53 | 1199.957 | 3:00 | 2899.688 | 7200.029 | 1.823 | 173.09 | 2026-06-02 07:03:43 |  | 2026-06-02 07:02:08
12# | A1 | 2026-06-02 06:51:14 | 35105 | VVQN293R072754 |  | B | 12-03 | 47 | 555.8606 | 753.4607 | 2692.982 | 13.21474 | 99.98305 | 7199.982 | 2399.958 | 0:52 | 1199.911 | 2:58 | 2899.597 | 7200.177 | 1.85 | 174.12 | 2026-06-02 07:03:43 |  | 2026-06-02 07:02:08
12# | A1 | 2026-06-02 06:51:14 | 35105 | VVQN293R072754 |  | B | 12-04 | 48 | 562.1998 | 760.1989 | 2633.145 | 13.19632 | 99.97523 | 7199.87 | 2399.988 | 0:53 | 1199.875 | 2:59 | 2899.778 | 7199.87 | 1.894 | 174.71 | 2026-06-02 07:03:43 |  | 2026-06-02 07:02:08
12# | A1 | 2026-06-02 06:51:14 | 35105 | VVQN293R072754 |  | B | 13-01 | 49 | 561.3537 | 759.8209 | 2634.556 | 19.70581 | 99.92094 | 7199.869 | 2399.903 | 0:53 | 1199.857 | 2:59 | 2899.71 | 7199.674 | 1.824 | 175.23 | 2026-06-02 07:03:43 |  | 2026-06-02 07:02:08
12# | A1 | 2026-06-02 06:51:14 | 35105 | VVQN293R072754 |  | B | 13-02 | 50 | 555.9583 | 752.339 | 2666.078 | 18.29176 | 99.96223 | 7200.082 | 2399.91 | 0:52 | 1199.923 | 2:58 | 2899.71875 | 7199.888 | 1.796 | 176.95 | 2026-06-02 07:03:43 |  | 2026-06-02 07:02:08
12# | A1 | 2026-06-02 06:51:14 | 35105 | VVQN293R072754 |  | C | 13-03 | 51 | 549.0716 | 743.5931 | 2662.644 | 13.43942 | 99.99038 | 7200.126 | 2399.897 | 0:52 | 1199.849 | 2:56 | 2899.785 | 7200.126 | 1.844 | 177.6 | 2026-06-02 07:03:43 |  | 2026-06-02 07:02:08
12# | A1 | 2026-06-02 06:51:14 | 35105 | VVQN293R072754 |  | C | 13-04 | 52 | 536.7138 | 728.7543 | 2655.858 | 12.77312 | 99.95242 | 7200.132 | 2399.843 | 0:50 | 1199.969 | 2:52 | 2899.869 | 7200.132 | 1.849 | 183.33 | 2026-06-02 07:03:43 |  | 2026-06-02 07:02:08
12# | A1 | 2026-06-02 06:51:14 | 35105 | VVQN293R072754 |  | C | 14-01 | 53 | 553.4776 | 748.6063 | 2635.388 | 19.82743 | 99.98163 | 7200.021 | 2399.845 | 0:52 | 1199.926 | 2:57 | 2899.723 | 7200.021 | 1.823 | 178.6 | 2026-06-02 07:03:43 |  | 2026-06-02 07:02:08
12# | A1 | 2026-06-02 06:51:14 | 35105 | VVQN293R072754 |  | B | 14-02 | 54 | 554.6316 | 750.814 | 2664.47 | 23.77355 | 99.8997 | 7200.177 | 2399.84 | 0:52 | 1199.654 | 2:57 | 2899.661 | 7200.372 | 1.862 | 178.44 | 2026-06-02 07:03:43 |  | 2026-06-02 07:02:08
12# | A1 | 2026-06-02 06:51:14 | 35105 | VVQN293R072754 |  | C | 14-03 | 55 | 550.0763 | 746.7789 | 2659.047 | 18.2058 | 99.92962 | 7199.952 | 2399.884 | 0:52 | 1199.912 | 2:56 | 2899.721 | 7199.952 | 1.799 | 183.45 | 2026-06-02 07:03:43 |  | 2026-06-02 07:02:08
12# | A1 | 2026-06-02 06:51:14 | 35105 | VVQN293R072754 |  | C | 14-04 | 56 | 546.7491 | 740.5764 | 2682.709 | 12.67454 | 99.89699 | 7200.173 | 2399.791 | 0:52 | 1199.805 | 2:55 | 2899.653 | 7200.173 | 1.807 | 179.68 | 2026-06-02 07:03:43 |  | 2026-06-02 07:02:08
12# | A1 | 2026-06-02 06:51:14 | 35105 | VVQN293R072754 |  | B | 15-01 | 57 | 561.7952 | 758.9406 | 2637.662 | 21.36679 | 99.93508 | 7199.99 | 2399.717 | 0:53 | 1199.9 | 2:59 | 2899.615 | 7199.99 | 1.807 | 178.02 | 2026-06-02 07:03:43 |  | 2026-06-02 07:02:08
12# | A1 | 2026-06-02 06:51:14 | 35105 | VVQN293R072754 |  | B | 15-02 | 58 | 561.7933 | 761.2712 | 2683.463 | 12.35205 | 99.96682 | 7199.837 | 2399.807 | 0:53 | 1199.849 | 3:00 | 2899.763 | 7199.837 | 1.876 | 178.3 | 2026-06-02 07:03:43 |  | 2026-06-02 07:02:08
12# | A1 | 2026-06-02 06:51:14 | 35105 | VVQN293R072754 |  | C | 15-03 | 59 | 550.052 | 746.5862 | 2684.024 | 17.91485 | 99.97224 | 7199.81 | 2399.894 | 0:52 | 1199.939 | 2:56 | 2899.725 | 7199.81 | 1.787 | 185.58 | 2026-06-02 07:03:43 |  | 2026-06-02 07:02:08
12# | A1 | 2026-06-02 06:51:14 | 35105 | VVQN293R072754 |  | B | 15-04 | 60 | 561.0247 | 760.6482 | 2682.403 | 15.05972 | 99.81722 | 7200.01 | 2399.982 | 0:53 | 1199.855 | 2:59 | 2899.69 | 7200.01 | 1.892 | 179.43 | 2026-06-02 07:03:43 |  | 2026-06-02 07:02:08
12# | A1 | 2026-06-02 06:51:14 | 35105 | VVQN293R072754 |  | B | 16-01 | 61 | 555.6208 | 751.8157 | 2652.703125 | 10.92025 | 99.97476 | 7199.881 | 2399.927 | 0:52 | 1199.8 | 2:58 | 2899.741 | 7199.298 | 1.806 | 180.62 | 2026-06-02 07:03:43 |  | 2026-06-02 07:02:08
12# | A1 | 2026-06-02 06:51:14 | 35105 | VVQN293R072754 |  | B | 16-02 | 62 | 563.1978 | 763.762 | 2700.599 | 11.93721 | 99.86452 | 7200.176 | 2399.999 | 0:53 | 1199.938 | 3:00 | 2899.511 | 7199.593 | 1.857 | 178.95 | 2026-06-02 07:03:43 |  | 2026-06-02 07:02:08
12# | A1 | 2026-06-02 06:51:14 | 35105 | VVQN293R072754 |  | C | 16-03 | 63 | 550.2642 | 747.0255 | 2695.211 | 11.32709 | 99.84081 | 7199.871 | 2399.978 | 0:52 | 1199.819 | 2:56 | 2899.611 | 7199.871 | 1.811 | 188.94 | 2026-06-02 07:03:43 |  | 2026-06-02 07:02:08
12# | A1 | 2026-06-02 06:51:14 | 35105 | VVQN293R072754 |  | B | 16-04 | 64 | 555.2598 | 751.634 | 2696.936 | 16.9776 | 99.95093 | 7200.153 | 2399.998 | 0:52 | 1199.918 | 2:58 | 2899.606 | 7200.153 | 1.845 | 180.99 | 2026-06-02 07:03:43 |  | 2026-06-02 07:02:08

## Parameter
Serial Number | Slot | [35105] Parameter
1 | R
2 | S | 【810< Capacitance <=840】【2500< BeginVoltageSD <=2900】【-1< ChargeEndCurrent <=45】【1< ESR <=2.35】【100< OCV <=400】
3 | A | 【780< Capacitance <=810】【2500< BeginVoltageSD <=2900】【-1< ChargeEndCurrent <=45】【1< ESR <=2.35】【100< OCV <=400】
4 | B | 【750< Capacitance <=780】【2500< BeginVoltageSD <=2900】【-1< ChargeEndCurrent <=45】【1< ESR <=2.35】【100< OCV <=400】
5 | C | 【720< Capacitance <=750】【2500< BeginVoltageSD <=2900】【-1< ChargeEndCurrent <=45】【1< ESR <=2.35】【100< OCV <=400】
6 | D | 【700< Capacitance <=720】【2500< BeginVoltageSD <=2900】【-1< ChargeEndCurrent <=45】【1< ESR <=2.35】【100< OCV <=400】
7 | SD NG | 【BeginVoltageSD<=2500¦¦ BeginVoltageSD>2900】
8 | NG