## Data
DevName | SortNum | StartTime | WorkflowCode | LotNo | Barcode | Slot | Position | Channel | Capacity(mAh) | Capacitance(F) | BeginVoltageSD(mV) | ChargeEndCurrent(mA) | EndVoltage(mV) | EndCurrent(mA) | DischargeVoltage1(mV) | DischargeVoltage1_Time(Min:Sec) | DischargeVoltage2(mV) | DischargeVoltage2_Time(Min:Sec) | DischargeBeginVoltage(mV) | DischargeBeginCurrent(mA) | ESR(mΩ) | OCV(mV) | ESRTime | NGInfo | EndTime
12# | A2 | 2026-06-02 07:02:34 | 35105 | VVQN293R072754 |  | B | 01-01 | 1 | 553.798 | 751.418 | 2701.173 | 14.97802 | 99.97624 | 7200 | 2399.899 | 0:52 | 1199.902 | 2:57 | 2899.72 | 7200 | 1.849 | 156.37 | 2026-06-02 07:15:02 |  | 2026-06-02 07:13:27
12# | A2 | 2026-06-02 07:02:34 | 35105 | VVQN293R072754 |  | C | 01-02 | 2 | 549.6898 | 746.2576 | 2691.561 | 15.13787 | 99.97723 | 7199.998 | 2399.994 | 0:52 | 1199.939 | 2:56 | 2899.61 | 7199.998 | 1.822 | 157.6 | 2026-06-02 07:15:02 |  | 2026-06-02 07:13:27
12# | A2 | 2026-06-02 07:02:34 | 35105 | VVQN293R072754 |  | B | 01-03 | 3 | 557.015 | 755.7985 | 2701.037 | 7.500244 | 99.91767 | 7199.963 | 2399.997 | 0:52 | 1199.979 | 2:58 | 2899.783 | 7199.769 | 1.81 | 154.99 | 2026-06-02 07:15:02 |  | 2026-06-02 07:13:27
12# | A2 | 2026-06-02 07:02:34 | 35105 | VVQN293R072754 |  | B | 01-04 | 4 | 558.8286 | 756.0369 | 2652.776 | 13.63496 | 99.93694 | 7199.827 | 2399.936 | 0:52 | 1199.899 | 2:58 | 2899.668 | 7199.827 | 1.828 | 153.07 | 2026-06-02 07:15:02 |  | 2026-06-02 07:13:27
12# | A2 | 2026-06-02 07:02:34 | 35105 | VVQN293R072754 |  | B | 02-01 | 5 | 564.0193 | 763.7147 | 2668.772 | 15.01694 | 99.87812 | 7200.044 | 2399.939 | 0:53 | 1199.967 | 3:00 | 2899.777 | 7200.044 | 1.843 | 153.8 | 2026-06-02 07:15:02 |  | 2026-06-02 07:13:27
12# | A2 | 2026-06-02 07:02:34 | 35105 | VVQN293R072754 |  | C | 02-02 | 6 | 551.7314 | 748.3682 | 2686.422 | 10.8509 | 99.89514 | 7199.94 | 2399.821 | 0:52 | 1199.966 | 2:57 | 2899.592 | 7200.135 | 1.804 | 158.01 | 2026-06-02 07:15:02 |  | 2026-06-02 07:13:27
12# | A2 | 2026-06-02 07:02:34 | 35105 | VVQN293R072754 |  | C | 02-03 | 7 | 549.3383 | 744.4828 | 2684.615 | 10.7184 | 99.7998 | 7199.926 | 2399.95 | 0:52 | 1199.9 | 2:56 | 2899.6 | 7200.315 | 1.811 | 155.15 | 2026-06-02 07:15:02 |  | 2026-06-02 07:13:27
12# | A2 | 2026-06-02 07:02:34 | 35105 | VVQN293R072754 |  | C | 02-04 | 8 | 548.4282 | 743.4553 | 2654.243 | 10.78691 | 99.90073 | 7200.003 | 2399.956 | 0:51 | 1199.9 | 2:55 | 2899.608 | 7200.003 | 1.847 | 162.41 | 2026-06-02 07:15:02 |  | 2026-06-02 07:13:27
12# | A2 | 2026-06-02 07:02:34 | 35105 | VVQN293R072754 |  | C | 03-01 | 9 | 550.5649 | 745.8693 | 2662.76 | 14.33289 | 99.87163 | 7200.143 | 2399.809 | 0:52 | 1199.8 | 2:56 | 2899.68 | 7200.143 | 1.862 | 163.1 | 2026-06-02 07:15:02 |  | 2026-06-02 07:13:27
12# | A2 | 2026-06-02 07:02:34 | 35105 | VVQN293R072754 |  | B | 03-02 | 10 | 559.7172 | 758.6747 | 2668.187 | 12.14029 | 99.91105 | 7200.015625 | 2399.956 | 0:53 | 1199.933 | 2:59 | 2899.541 | 7200.21 | 1.801 | 156.47 | 2026-06-02 07:15:02 |  | 2026-06-02 07:13:27
12# | A2 | 2026-06-02 07:02:34 | 35105 | VVQN293R072754 |  | C | 03-03 | 11 | 550.8583 | 747.2568 | 2679.631 | 13.94776 | 99.83302 | 7200.161 | 2399.99 | 0:52 | 1199.903 | 2:56 | 2899.751 | 7200.161 | 1.863 | 163.29 | 2026-06-02 07:15:02 |  | 2026-06-02 07:13:27
12# | A2 | 2026-06-02 07:02:34 | 35105 | VVQN293R072754 |  | B | 03-04 | 12 | 558.9528 | 756.0663 | 2635.526 | 14.28115 | 99.85234 | 7199.908 | 2399.813 | 0:52 | 1199.99 | 2:58 | 2899.721 | 7199.908 | 1.819 | 158.36 | 2026-06-02 07:15:02 |  | 2026-06-02 07:13:27
12# | A2 | 2026-06-02 07:02:34 | 35105 | VVQN293R072754 |  | B | 04-01 | 13 | 553.8677 | 751.4667 | 2674.296 | 14.60725 | 99.81669 | 7199.866 | 2399.866 | 0:52 | 1199.979 | 2:57 | 2899.766 | 7199.285 | 1.835 | 163.05 | 2026-06-02 07:15:02 |  | 2026-06-02 07:13:27
12# | A2 | 2026-06-02 07:02:34 | 35105 | VVQN293R072754 |  | B | 04-02 | 14 | 556.4165 | 753.7237 | 2673.179 | 14.28722 | 99.86938 | 7200.136 | 2399.873 | 0:52 | 1199.894 | 2:58 | 2899.749 | 7200.331 | 1.77 | 162.07 | 2026-06-02 07:15:02 |  | 2026-06-02 07:13:27
12# | A2 | 2026-06-02 07:02:34 | 35105 | VVQN293R072754 |  | C | 04-03 | 15 | 549.4865 | 745.7534 | 2664.593 | 14.4105 | 99.88938 | 7199.955 | 2399.792 | 0:52 | 1199.898 | 2:56 | 2899.747 | 7200.149 | 1.864 | 165.58 | 2026-06-02 07:15:02 |  | 2026-06-02 07:13:27
12# | A2 | 2026-06-02 07:02:34 | 35105 | VVQN293R072754 |  | B | 04-04 | 16 | 557.4255 | 755.1256 | 2638.073 | 17.69502 | 99.97861 | 7200.149 | 2399.811 | 0:52 | 1199.894 | 2:58 | 2899.821 | 7200.149 | 1.865 | 162.05 | 2026-06-02 07:15:02 |  | 2026-06-02 07:13:27
12# | A2 | 2026-06-02 07:02:34 | 35105 | VVQN293R072754 |  | B | 05-01 | 17 | 554.1684 | 752.0431 | 2663.145 | 13.42344 | 99.94361 | 7199.875 | 2399.899 | 0:52 | 1199.991 | 2:57 | 2899.621 | 7199.875 | 1.861 | 165.05 | 2026-06-02 07:15:02 |  | 2026-06-02 07:13:27
12# | A2 | 2026-06-02 07:02:34 | 35105 | VVQN293R072754 |  | C | 05-02 | 18 | 550.4848 | 746.1456 | 2655.48 | 15.69502 | 99.99087 | 7200.089 | 2399.888 | 0:52 | 1199.937 | 2:56 | 2899.593 | 7200.283 | 1.811 | 167.03 | 2026-06-02 07:15:02 |  | 2026-06-02 07:13:27
12# | A2 | 2026-06-02 07:02:34 | 35105 | VVQN293R072754 |  | C | 05-03 | 19 | 549.5596 | 743.2793 | 2664.961 | 16.23331 | 99.44602 | 7200.049 | 2399.962 | 0:52 | 1199.924 | 2:56 | 2899.783 | 7200.437 | 1.788 | 162.45 | 2026-06-02 07:15:02 |  | 2026-06-02 07:13:27
12# | A2 | 2026-06-02 07:02:34 | 35105 | VVQN293R072754 |  | B | 05-04 | 20 | 556.3198 | 754.7404 | 2700.67 | 10.49333 | 99.91407 | 7199.998 | 2399.941 | 0:52 | 1199.895 | 2:58 | 2899.739 | 7199.998 | 1.851 | 166.11 | 2026-06-02 07:15:02 |  | 2026-06-02 07:13:27
12# | A2 | 2026-06-02 07:02:34 | 35105 | VVQN293R072754 |  | B | 06-01 | 21 | 555.0778 | 752.4766 | 2656.778 | 16.88054 | 99.91634 | 7200.102 | 2399.976 | 0:52 | 1199.871 | 2:57 | 2899.666 | 7200.102 | 1.867 | 167.37 | 2026-06-02 07:15:02 |  | 2026-06-02 07:13:27
12# | A2 | 2026-06-02 07:02:34 | 35105 | VVQN293R072754 |  | B | 06-02 | 22 | 560.4112 | 758.3309 | 2652.999 | 15.88128 | 99.9109 | 7199.939 | 2399.899 | 0:53 | 1199.933 | 2:59 | 2899.62 | 7199.939 | 1.814 | 166.94 | 2026-06-02 07:15:02 |  | 2026-06-02 07:13:27
12# | A2 | 2026-06-02 07:02:34 | 35105 | VVQN293R072754 |  | C | 06-03 | 23 | 550.4309 | 745.1294 | 2657.686 | 13.00528 | 99.84222 | 7200.09 | 2399.958 | 0:51 | 1199.81 | 2:56 | 2899.586 | 7200.09 | 1.843 | 172.37 | 2026-06-02 07:15:02 |  | 2026-06-02 07:13:27
12# | A2 | 2026-06-02 07:02:34 | 35105 | VVQN293R072754 |  | B | 06-04 | 24 | 554.5247 | 752.895 | 2695.225 | 3.278913 | 99.93281 | 7200.139 | 2399.977 | 0:52 | 1199.968 | 2:58 | 2899.742 | 7200.139 | 1.823 | 167.34 | 2026-06-02 07:15:02 |  | 2026-06-02 07:13:27
12# | A2 | 2026-06-02 07:02:34 | 35105 | VVQN293R072754 |  | B | 07-01 | 25 | 556.0903 | 753.1718 | 2654.038 | 19.98466 | 99.83367 | 7199.952 | 2399.882 | 0:52 | 1199.972 | 2:58 | 2899.587 | 7199.758 | 1.82 | 169.63 | 2026-06-02 07:15:02 |  | 2026-06-02 07:13:27
12# | A2 | 2026-06-02 07:02:34 | 35105 | VVQN293R072754 |  | C | 07-02 | 26 | 542.358 | 732.4321 | 2612.022 | 17.37778 | 99.95364 | 7199.948 | 2399.726 | 0:51 | 1199.794 | 2:53 | 2899.866 | 7199.948 | 1.847 | 167.7 | 2026-06-02 07:15:02 |  | 2026-06-02 07:13:27
12# | A2 | 2026-06-02 07:02:34 | 35105 | VVQN293R072754 |  | C | 07-03 | 27 | 542.5779 | 733.7675 | 2630.647 | 15.33314 | 99.94335 | 7200.027 | 2399.916 | 0:51 | 1199.819 | 2:53 | 2899.638 | 7200.027 | 1.896 | 167.81 | 2026-06-02 07:15:02 |  | 2026-06-02 07:13:27
12# | A2 | 2026-06-02 07:02:34 | 35105 | VVQN293R072754 |  | B | 07-04 | 28 | 556.1567 | 755.2549 | 2682.644 | 10.1632 | 99.93941 | 7200.113 | 2399.976 | 0:52 | 1199.994 | 2:58 | 2899.721 | 7200.113 | 1.813 | 169.5 | 2026-06-02 07:15:02 |  | 2026-06-02 07:13:27
12# | A2 | 2026-06-02 07:02:34 | 35105 | VVQN293R072754 |  | C | 08-01 | 29 | 550.2242 | 745.6192 | 2641.881 | 16.2475 | 99.84882 | 7200.135 | 2399.965 | 0:52 | 1199.95 | 2:56 | 2899.74 | 7200.135 | 1.848 | 174.29 | 2026-06-02 07:15:02 |  | 2026-06-02 07:13:27
12# | A2 | 2026-06-02 07:02:34 | 35105 | VVQN293R072754 |  | B | 08-02 | 30 | 553.9398 | 752.4985 | 2654.713 | 10.39614 | 99.69953 | 7199.815 | 2399.923 | 0:52 | 1199.853 | 2:57 | 2899.723 | 7199.815 | 1.824 | 170.8 | 2026-06-02 07:15:02 |  | 2026-06-02 07:13:27
12# | A2 | 2026-06-02 07:02:34 | 35105 | VVQN293R072754 |  | B | 08-03 | 31 | 558.2946 | 756.4302 | 2648.127 | 16.33601 | 99.50478 | 7199.854 | 2399.857 | 0:52 | 1199.974 | 2:58 | 2899.693 | 7199.854 | 1.804 | 168.99 | 2026-06-02 07:15:02 |  | 2026-06-02 07:13:27
12# | A2 | 2026-06-02 07:02:34 | 35105 | VVQN293R072754 |  | B | 08-04 | 32 | 559.9116 | 759.2597 | 2659.898 | 17.51395 | 99.94568 | 7200.072 | 2399.991 | 0:53 | 1199.954 | 2:59 | 2899.715 | 7200.072 | 1.822 | 167.54 | 2026-06-02 07:15:02 |  | 2026-06-02 07:13:27
12# | A2 | 2026-06-02 07:02:34 | 35105 | VVQN293R072754 |  | B | 09-01 | 33 | 557.7124 | 755.5791 | 2640.265 | 14.66024 | 99.97662 | 7199.954 | 2399.785 | 0:52 | 1199.83 | 2:58 | 2899.767 | 7199.76 | 1.821 | 169.06 | 2026-06-02 07:15:02 |  | 2026-06-02 07:13:27
12# | A2 | 2026-06-02 07:02:34 | 35105 | VVQN293R072754 |  | C | 09-02 | 34 | 549.6461 | 744.9689 | 2642.207 | 20.71992 | 99.95454 | 7200.159 | 2399.789 | 0:52 | 1199.815 | 2:56 | 2899.823 | 7200.354 | 1.837 | 172.09 | 2026-06-02 07:15:02 |  | 2026-06-02 07:13:27
12# | A2 | 2026-06-02 07:02:34 | 35105 | VVQN293R072754 |  | B | 09-03 | 35 | 558.662 | 756.3881 | 2642.4 | 14.78538 | 99.90824 | 7199.924 | 2399.909 | 0:52 | 1199.881 | 2:59 | 2899.762 | 7200.119 | 1.798 | 170.94 | 2026-06-02 07:15:02 |  | 2026-06-02 07:13:27
12# | A2 | 2026-06-02 07:02:34 | 35105 | VVQN293R072754 |  | B | 09-04 | 36 | 558.695 | 757.5085 | 2639.298 | 14.49477 | 99.98535 | 7199.988 | 2399.926 | 0:52 | 1199.99 | 2:59 | 2899.697 | 7199.988 | 1.816 | 170.4 | 2026-06-02 07:15:02 |  | 2026-06-02 07:13:27
12# | A2 | 2026-06-02 07:02:34 | 35105 | VVQN293R072754 |  | C | 10-01 | 37 | 551.3899 | 745.7934 | 2651.738 | 12.52213 | 99.99754 | 7199.947 | 2399.933 | 0:52 | 1199.796 | 2:56 | 2899.609 | 7199.752 | 1.847 | 171.7 | 2026-06-02 07:15:02 |  | 2026-06-02 07:13:27
12# | A2 | 2026-06-02 07:02:34 | 35105 | VVQN293R072754 |  | B | 10-02 | 38 | 557.8166 | 757.2701 | 2646.289 | 13.2818 | 99.96138 | 7199.854 | 2399.843 | 0:52 | 1199.826 | 2:59 | 2899.753 | 7199.854 | 1.848 | 172.36 | 2026-06-02 07:15:02 |  | 2026-06-02 07:13:27
12# | A2 | 2026-06-02 07:02:34 | 35105 | VVQN293R072754 |  | C | 10-03 | 39 | 542.5737 | 733.351 | 2631.208 | 18.49424 | 99.84863 | 7199.890625 | 2399.79 | 0:51 | 1199.987 | 2:53 | 2899.708 | 7199.890625 | 1.852 | 172.6 | 2026-06-02 07:15:02 |  | 2026-06-02 07:13:27
12# | A2 | 2026-06-02 07:02:34 | 35105 | VVQN293R072754 |  | C | 10-04 | 40 | 545.1613 | 736.6113 | 2627.267 | 16.4429 | 99.97568 | 7200.176 | 2399.938 | 0:51 | 1199.953125 | 2:54 | 2899.657 | 7200.176 | 1.843 | 173.87 | 2026-06-02 07:15:02 |  | 2026-06-02 07:13:27
12# | A2 | 2026-06-02 07:02:34 | 35105 | VVQN293R072754 |  | B | 11-01 | 41 | 557.6901 | 755.0074 | 2646.069 | 18.12101 | 99.73683 | 7199.951 | 2399.96875 | 0:52 | 1199.963 | 2:58 | 2899.608 | 7199.756 | 1.808 | 172.07 | 2026-06-02 07:15:02 |  | 2026-06-02 07:13:27
12# | A2 | 2026-06-02 07:02:34 | 35105 | VVQN293R072754 |  | B | 11-02 | 42 | 557.9642 | 756.3655 | 2655.103 | 13.27476 | 99.80067 | 7199.952 | 2399.817 | 0:52 | 1199.91 | 2:58 | 2899.76 | 7200.147 | 1.793 | 172.52 | 2026-06-02 07:15:02 |  | 2026-06-02 07:13:27
12# | A2 | 2026-06-02 07:02:34 | 35105 | VVQN293R072754 |  | C | 11-03 | 43 | 552.1011 | 749.0371 | 2649.207 | 17.43711 | 99.83239 | 7199.989 | 2399.943 | 0:52 | 1199.95 | 2:57 | 2899.64 | 7200.378 | 1.826 | 175.37 | 2026-06-02 07:15:02 |  | 2026-06-02 07:13:27
12# | A2 | 2026-06-02 07:02:34 | 35105 | VVQN293R072754 |  | C | 11-04 | 44 | 543.2265 | 733.0305 | 2619.353 | 15.98525 | 99.94202 | 7200.14 | 2399.867 | 0:51 | 1199.92 | 2:53 | 2900.031 | 7200.14 | 1.836 | 173.54 | 2026-06-02 07:15:02 |  | 2026-06-02 07:13:27
12# | A2 | 2026-06-02 07:02:34 | 35105 | VVQN293R072754 |  | C | 12-01 | 45 | 550.227 | 746.2762 | 2664.294 | 14.81518 | 99.91231 | 7200.119 | 2399.823 | 0:52 | 1199.981 | 2:56 | 2899.758 | 7199.924 | 1.847 | 181.37 | 2026-06-02 07:15:02 |  | 2026-06-02 07:13:27
12# | A2 | 2026-06-02 07:02:34 | 35105 | VVQN293R072754 |  | C | 12-02 | 46 | 549.3178 | 743.3635 | 2662.687 | 14.50532 | 99.80174 | 7200.077 | 2399.906 | 0:52 | 1199.911 | 2:56 | 2899.646 | 7200.077 | 1.797 | 175.15 | 2026-06-02 07:15:02 |  | 2026-06-02 07:13:27
12# | A2 | 2026-06-02 07:02:34 | 35105 | VVQN293R072754 |  | C | 12-03 | 47 | 543.8789 | 734.8641 | 2645.484 | 13.34947 | 99.36728 | 7199.907 | 2399.936 | 0:51 | 1199.926 | 2:53 | 2899.639 | 7199.712 | 1.865 | 175.84 | 2026-06-02 07:15:02 |  | 2026-06-02 07:13:27
12# | A2 | 2026-06-02 07:02:34 | 35105 | VVQN293R072754 |  | C | 12-04 | 48 | 542.9801 | 733.9764 | 2633.65 | 14.00724 | 99.97756 | 7199.923 | 2399.906 | 0:51 | 1199.953 | 2:53 | 2899.692 | 7199.729 | 1.878 | 175.69 | 2026-06-02 07:15:02 |  | 2026-06-02 07:13:27
12# | A2 | 2026-06-02 07:02:34 | 35105 | VVQN293R072754 |  | B | 13-01 | 49 | 556.4916 | 755.0855 | 2673.852 | 8.485682 | 99.89061 | 7200.177 | 2399.965 | 0:52 | 1199.903 | 2:58 | 2899.681 | 7200.177 | 1.834 | 179.12 | 2026-06-02 07:15:02 |  | 2026-06-02 07:13:27
12# | A2 | 2026-06-02 07:02:34 | 35105 | VVQN293R072754 |  | C | 13-02 | 50 | 551.6174 | 746.9418 | 2666.48 | 13.8801 | 99.98694 | 7200.149 | 2399.892 | 0:52 | 1199.928 | 2:56 | 2899.797 | 7199.955 | 1.815 | 181 | 2026-06-02 07:15:02 |  | 2026-06-02 07:13:27
12# | A2 | 2026-06-02 07:02:34 | 35105 | VVQN293R072754 |  | C | 13-03 | 51 | 541.7995 | 731.9396 | 2639.159 | 7.90444 | 99.91846 | 7199.861 | 2399.917 | 0:51 | 1199.881 | 2:53 | 2899.755 | 7200.25 | 1.846 | 176.98 | 2026-06-02 07:15:02 |  | 2026-06-02 07:13:27
12# | A2 | 2026-06-02 07:02:34 | 35105 | VVQN293R072754 |  | B | 13-04 | 52 | 556.4645 | 754.6205 | 2677.241 | 16.54204 | 99.92529 | 7200.059 | 2399.938 | 0:52 | 1199.996 | 2:58 | 2899.507 | 7200.059 | 1.835 | 178.62 | 2026-06-02 07:15:02 |  | 2026-06-02 07:13:27
12# | A2 | 2026-06-02 07:02:34 | 35105 | VVQN293R072754 |  | B | 14-01 | 53 | 556.4337 | 755.6444 | 2675.163 | 16.18733 | 99.85831 | 7199.893 | 2399.909 | 0:52 | 1199.915 | 2:58 | 2899.703 | 7199.893 | 1.854 | 180.24 | 2026-06-02 07:15:02 |  | 2026-06-02 07:13:27
12# | A2 | 2026-06-02 07:02:34 | 35105 | VVQN293R072754 |  | C | 14-02 | 54 | 550.543 | 746.3018 | 2693.229 | 6.188854 | 99.58059 | 7199.831 | 2399.885 | 0:52 | 1199.833 | 2:56 | 2899.632 | 7200.026 | 1.824 | 177.63 | 2026-06-02 07:15:02 |  | 2026-06-02 07:13:27
12# | A2 | 2026-06-02 07:02:34 | 35105 | VVQN293R072754 |  | C | 14-03 | 55 | 542.7722 | 733.8333 | 2650.607 | 18.93961 | 99.91359 | 7199.897 | 2399.839 | 0:51 | 1199.744 | 2:53 | 2899.569 | 7200.285 | 1.854 | 177.86 | 2026-06-02 07:15:02 |  | 2026-06-02 07:13:27
12# | A2 | 2026-06-02 07:02:34 | 35105 | VVQN293R072754 |  | B | 14-04 | 56 | 556.5151 | 754.0319 | 2673.325 | 12.70705 | 99.99193 | 7199.886 | 2399.546 | 0:52 | 1199.889 | 2:58 | 2899.615 | 7199.886 | 1.84 | 181.3 | 2026-06-02 07:15:02 |  | 2026-06-02 07:13:27
12# | A2 | 2026-06-02 07:02:34 | 35105 | VVQN293R072754 |  | B | 15-01 | 57 | 556.6523 | 755.90625 | 2696.905 | 15.89794 | 99.92534 | 7200.108 | 2399.958 | 0:52 | 1199.849 | 2:58 | 2899.721 | 7200.108 | 1.85 | 181.59 | 2026-06-02 07:15:02 |  | 2026-06-02 07:13:27
12# | A2 | 2026-06-02 07:02:34 | 35105 | VVQN293R072754 |  | C | 15-02 | 58 | 550.3436 | 748.1042 | 2693.594 | 13.76323 | 99.94004 | 7199.865 | 2399.96875 | 0:52 | 1199.972 | 2:56 | 2899.578 | 7199.865 | 1.887 | 186.15 | 2026-06-02 07:15:02 |  | 2026-06-02 07:13:27
12# | A2 | 2026-06-02 07:02:34 | 35105 | VVQN293R072754 |  | C | 15-03 | 59 | 539.0858 | 731.4714 | 2681.516 | 12.91121 | 99.99632 | 7199.918 | 2399.791 | 0:51 | 1199.912 | 2:52 | 2899.714 | 7199.918 | 1.8 | 180.77 | 2026-06-02 07:15:02 |  | 2026-06-02 07:13:27
12# | A2 | 2026-06-02 07:02:34 | 35105 | VVQN293R072754 |  | C | 15-04 | 60 | 544.0411 | 736.9765 | 2671.07 | 16.17179 | 99.86886 | 7199.91 | 2399.926 | 0:51 | 1199.642 | 2:54 | 2899.716 | 7199.91 | 1.814 | 179.11 | 2026-06-02 07:15:02 |  | 2026-06-02 07:13:27
12# | A2 | 2026-06-02 07:02:34 | 35105 | VVQN293R072754 |  | B | 16-01 | 61 | 557.2953 | 757.5263 | 2708.731 | 0.852203 | 99.81071 | 7200.122 | 2399.936 | 0:53 | 1199.824 | 2:59 | 2899.575 | 7200.122 | 1.803 | 180.69 | 2026-06-02 07:15:02 |  | 2026-06-02 07:13:27
12# | A2 | 2026-06-02 07:02:34 | 35105 | VVQN293R072754 |  | C | 16-02 | 62 | 549.3049 | 744.3621 | 2708.623 | 11.5564 | 99.96441 | 7200.091 | 2399.94 | 0:52 | 1199.958 | 2:56 | 2899.783 | 7200.091 | 1.813 | 179.64 | 2026-06-02 07:15:02 |  | 2026-06-02 07:13:27
12# | A2 | 2026-06-02 07:02:34 | 35105 | VVQN293R072754 |  | B | 16-03 | 63 | 558.5473 | 759.1079 | 2695.723 | 15.83165 | 99.92992 | 7200.095 | 2399.832 | 0:53 | 1199.911 | 2:59 | 2899.64 | 7200.29 | 1.82 | 179.52 | 2026-06-02 07:15:02 |  | 2026-06-02 07:13:27
12# | A2 | 2026-06-02 07:02:34 | 35105 | VVQN293R072754 |  | B | 16-04 | 64 | 556.0367 | 755.6036 | 2713.12 | 11.44492 | 99.86093 | 7199.984375 | 2399.843 | 0:52 | 1199.94 | 2:58 | 2899.705 | 7199.984375 | 1.831 | 181.27 | 2026-06-02 07:15:02 |  | 2026-06-02 07:13:27

## Parameter
Serial Number | Slot | [35105] Parameter
1 | R
2 | S | 【810< Capacitance <=840】【2500< BeginVoltageSD <=2900】【-1< ChargeEndCurrent <=45】【1< ESR <=2.35】【100< OCV <=400】
3 | A | 【780< Capacitance <=810】【2500< BeginVoltageSD <=2900】【-1< ChargeEndCurrent <=45】【1< ESR <=2.35】【100< OCV <=400】
4 | B | 【750< Capacitance <=780】【2500< BeginVoltageSD <=2900】【-1< ChargeEndCurrent <=45】【1< ESR <=2.35】【100< OCV <=400】
5 | C | 【720< Capacitance <=750】【2500< BeginVoltageSD <=2900】【-1< ChargeEndCurrent <=45】【1< ESR <=2.35】【100< OCV <=400】
6 | D | 【700< Capacitance <=720】【2500< BeginVoltageSD <=2900】【-1< ChargeEndCurrent <=45】【1< ESR <=2.35】【100< OCV <=400】
7 | SD NG | 【BeginVoltageSD<=2500¦¦ BeginVoltageSD>2900】
8 | NG