## Data
DevName | SortNum | StartTime | WorkflowCode | LotNo | Barcode | Slot | Position | Channel | Capacity(mAh) | Capacitance(F) | BeginVoltageSD(mV) | ChargeEndCurrent(mA) | EndVoltage(mV) | EndCurrent(mA) | DischargeVoltage1(mV) | DischargeVoltage1_Time(Min:Sec) | DischargeVoltage2(mV) | DischargeVoltage2_Time(Min:Sec) | DischargeBeginVoltage(mV) | DischargeBeginCurrent(mA) | ESR(mΩ) | OCV(mV) | ESRTime | NGInfo | EndTime
12# | A1 | 2026-06-02 07:13:33 | 35105 | VVQN293R072754 |  | C | 01-01 | 1 | 548.4758 | 746.4297 | 2689.781 | 16.94034 | 99.96821 | 7199.998 | 2399.852 | 0:51 | 1199.977 | 2:56 | 2899.711 | 7199.998 | 1.872 | 152.85 | 2026-06-02 07:25:51 |  | 2026-06-02 07:24:15
12# | A1 | 2026-06-02 07:13:33 | 35105 | VVQN293R072754 |  | C | 01-02 | 2 | 541.5673 | 736.4908 | 2706.206 | 18.2329 | 99.90942 | 7200.15 | 2399.97 | 0:51 | 1199.999 | 2:54 | 2899.702 | 7200.345 | 1.849 | 154.54 | 2026-06-02 07:25:51 |  | 2026-06-02 07:24:15
12# | A1 | 2026-06-02 07:13:33 | 35105 | VVQN293R072754 |  | B | 01-03 | 3 | 551.1467 | 751.1132 | 2712.404 | 13.50977 | 99.8688 | 7199.984 | 2399.885 | 0:51 | 1199.95 | 2:57 | 2899.681 | 7200.178 | 1.858 | 152.31 | 2026-06-02 07:25:51 |  | 2026-06-02 07:24:15
12# | A1 | 2026-06-02 07:13:33 | 35105 | VVQN293R072754 |  | B | 01-04 | 4 | 551.3859 | 751.0068 | 2714.792 | 14.59017 | 99.98432 | 7200.155 | 2399.914 | 0:51 | 1199.877 | 2:57 | 2899.682 | 7200.155 | 1.866 | 152.87 | 2026-06-02 07:25:51 |  | 2026-06-02 07:24:15
12# | A1 | 2026-06-02 07:13:33 | 35105 | VVQN293R072754 |  | C | 02-01 | 5 | 538.9987 | 732.7405 | 2678.555 | 19.8752 | 99.86512 | 7200.116 | 2399.91 | 0:50 | 1199.993 | 2:53 | 2899.707 | 7199.923 | 1.855 | 157.78 | 2026-06-02 07:25:51 |  | 2026-06-02 07:24:15
12# | A1 | 2026-06-02 07:13:33 | 35105 | VVQN293R072754 |  | C | 02-02 | 6 | 540.2126 | 733.9963 | 2685.489 | 17.07217 | 99.84901 | 7199.875 | 2399.955 | 0:51 | 1199.904 | 2:53 | 2899.613 | 7199.875 | 1.83 | 157.07 | 2026-06-02 07:25:51 |  | 2026-06-02 07:24:15
12# | A1 | 2026-06-02 07:13:33 | 35105 | VVQN293R072754 |  | B | 02-03 | 7 | 553.2455 | 753.9872 | 2709.615 | 16.05214 | 99.99634 | 7200.046 | 2399.788 | 0:52 | 1199.795 | 2:57 | 2899.697 | 7200.046 | 1.878 | 154.21 | 2026-06-02 07:25:51 |  | 2026-06-02 07:24:15
12# | A1 | 2026-06-02 07:13:33 | 35105 | VVQN293R072754 |  | C | 02-04 | 8 | 537.404 | 730.6063 | 2709.316 | 3.017708 | 99.90685 | 7199.839 | 2399.727 | 0:50 | 1199.83 | 2:52 | 2899.596 | 7199.839 | 1.873 | 158.5 | 2026-06-02 07:25:51 |  | 2026-06-02 07:24:15
12# | A1 | 2026-06-02 07:13:33 | 35105 | VVQN293R072754 |  | C | 03-01 | 9 | 539.9653 | 734.2852 | 2689.453125 | 19.93154 | 99.79591 | 7200.152 | 2399.955 | 0:51 | 1199.997 | 2:53 | 2899.698 | 7200.152 | 1.869 | 159.56 | 2026-06-02 07:25:51 |  | 2026-06-02 07:24:15
12# | A1 | 2026-06-02 07:13:33 | 35105 | VVQN293R072754 |  | C | 03-02 | 10 | 535.5994 | 727.6158 | 2683.213 | 16.19986 | 99.96336 | 7199.912 | 2399.975 | 0:50 | 1199.983 | 2:51 | 2899.732 | 7200.106 | 1.87 | 161.42 | 2026-06-02 07:25:51 |  | 2026-06-02 07:24:15
12# | A1 | 2026-06-02 07:13:33 | 35105 | VVQN293R072754 |  | B | 03-03 | 11 | 550.9487 | 750.1141 | 2706.685 | 16.05009 | 99.85779 | 7200.167 | 2399.956 | 0:51 | 1199.919 | 2:56 | 2899.732 | 7200.361 | 1.823 | 156.67 | 2026-06-02 07:25:51 |  | 2026-06-02 07:24:15
12# | A1 | 2026-06-02 07:13:33 | 35105 | VVQN293R072754 |  | B | 03-04 | 12 | 551.1662 | 750.3218 | 2709.781 | 14.1964 | 99.89965 | 7199.977 | 2399.873 | 0:51 | 1199.988 | 2:56 | 2899.7 | 7199.977 | 1.871 | 157.72 | 2026-06-02 07:25:51 |  | 2026-06-02 07:24:15
12# | A1 | 2026-06-02 07:13:33 | 35105 | VVQN293R072754 |  | B | 04-01 | 13 | 552.6729 | 751.7412 | 2682.305 | 18.01056 | 99.93195 | 7199.989 | 2399.971 | 0:51 | 1199.918 | 2:57 | 2899.771 | 7199.989 | 1.883 | 159.51 | 2026-06-02 07:25:51 |  | 2026-06-02 07:24:15
12# | A1 | 2026-06-02 07:13:33 | 35105 | VVQN293R072754 |  | C | 04-02 | 14 | 537.9644 | 729.4328 | 2681.011 | 11.08847 | 99.9542 | 7200.145 | 2399.71 | 0:50 | 1199.847 | 2:52 | 2899.777 | 7200.145 | 1.863 | 164.14 | 2026-06-02 07:25:51 |  | 2026-06-02 07:24:15
12# | A1 | 2026-06-02 07:13:33 | 35105 | VVQN293R072754 |  | C | 04-03 | 15 | 538.2436 | 730.5739 | 2674.178 | 18.35159 | 99.96227 | 7200.087 | 2399.936 | 0:50 | 1199.904 | 2:52 | 2899.861 | 7200.087 | 1.81 | 162.66 | 2026-06-02 07:25:51 |  | 2026-06-02 07:24:15
12# | A1 | 2026-06-02 07:13:33 | 35105 | VVQN293R072754 |  | C | 04-04 | 16 | 549.9575 | 749.3158 | 2707.197 | 12.65168 | 99.81708 | 7200.046 | 2399.833 | 0:52 | 1199.927 | 2:56 | 2899.67 | 7200.046 | 1.845 | 159.26 | 2026-06-02 07:25:51 |  | 2026-06-02 07:24:15
12# | A1 | 2026-06-02 07:13:33 | 35105 | VVQN293R072754 |  | C | 05-01 | 17 | 541.0546 | 735.9223 | 2697.693 | 16.73739 | 99.83462 | 7200.142 | 2399.918 | 0:51 | 1199.999 | 2:53 | 2899.751 | 7199.947 | 1.871 | 163.87 | 2026-06-02 07:25:51 |  | 2026-06-02 07:24:15
12# | A1 | 2026-06-02 07:13:33 | 35105 | VVQN293R072754 |  | B | 05-02 | 18 | 551.9119 | 752.5499 | 2711.126 | 14.98102 | 99.92702 | 7200.024 | 2399.852 | 0:52 | 1199.905 | 2:57 | 2899.697 | 7200.024 | 1.881 | 161.53 | 2026-06-02 07:25:51 |  | 2026-06-02 07:24:15
12# | A1 | 2026-06-02 07:13:33 | 35105 | VVQN293R072754 |  | C | 05-03 | 19 | 539.2113 | 733.2191 | 2698.785 | 16.93454 | 99.95937 | 7199.9 | 2399.873 | 0:51 | 1199.973 | 2:53 | 2899.724 | 7200.095 | 1.801 | 164.45 | 2026-06-02 07:25:51 |  | 2026-06-02 07:24:15
12# | A1 | 2026-06-02 07:13:33 | 35105 | VVQN293R072754 |  | B | 05-04 | 20 | 552.6221 | 752.1931 | 2708.387 | 13.59241 | 99.87123 | 7199.897 | 2399.884 | 0:52 | 1199.877 | 2:57 | 2899.886 | 7199.897 | 1.899 | 162.41 | 2026-06-02 07:25:51 |  | 2026-06-02 07:24:15
12# | A1 | 2026-06-02 07:13:33 | 35105 | VVQN293R072754 |  | C | 06-01 | 21 | 540.9383 | 735.4647 | 2703.991 | 15.6305 | 99.96339 | 7200.004 | 2399.997 | 0:51 | 1199.952 | 2:53 | 2899.644 | 7199.81 | 1.855 | 165.55 | 2026-06-02 07:25:51 |  | 2026-06-02 07:24:15
12# | A1 | 2026-06-02 07:13:33 | 35105 | VVQN293R072754 |  | B | 06-02 | 22 | 550.2744 | 750.2859 | 2706.863 | 11.50109 | 99.9904 | 7200.032 | 2399.822 | 0:51 | 1199.919 | 2:56 | 2899.693 | 7200.032 | 1.878 | 163.42 | 2026-06-02 07:25:51 |  | 2026-06-02 07:24:15
12# | A1 | 2026-06-02 07:13:33 | 35105 | VVQN293R072754 |  | C | 06-03 | 23 | 540.1749 | 734.2519 | 2707.486 | 8.414876 | 99.74374 | 7199.872 | 2399.993 | 0:51 | 1199.983 | 2:53 | 2899.802 | 7199.678 | 1.853 | 166.18 | 2026-06-02 07:25:51 |  | 2026-06-02 07:24:15
12# | A1 | 2026-06-02 07:13:33 | 35105 | VVQN293R072754 |  | C | 06-04 | 24 | 549.8411 | 748.2771 | 2695.221 | 14.04324 | 99.92519 | 7199.832 | 2399.96 | 0:51 | 1199.9 | 2:56 | 2899.746 | 7199.832 | 1.866 | 165.01 | 2026-06-02 07:25:51 |  | 2026-06-02 07:24:15
12# | A1 | 2026-06-02 07:13:33 | 35105 | VVQN293R072754 |  | C | 07-01 | 25 | 550.1803 | 748.3168 | 2706.033 | 10.76673 | 99.79881 | 7199.899 | 2399.986 | 0:51 | 1199.805 | 2:56 | 2899.796 | 7199.705 | 1.872 | 166.17 | 2026-06-02 07:25:51 |  | 2026-06-02 07:24:15
12# | A1 | 2026-06-02 07:13:33 | 35105 | VVQN293R072754 |  | C | 07-02 | 26 | 550.5721 | 749.9184 | 2708.21 | 3.0775 | 99.96102 | 7200.002 | 2399.907 | 0:51 | 1199.949 | 2:56 | 2899.757 | 7200.002 | 1.853 | 165.38 | 2026-06-02 07:25:51 |  | 2026-06-02 07:24:15
12# | A1 | 2026-06-02 07:13:33 | 35105 | VVQN293R072754 |  | C | 07-03 | 27 | 539.244 | 732.9784 | 2708.419 | 6.250997 | 99.82912 | 7199.84 | 2399.975 | 0:51 | 1199.894 | 2:53 | 2899.734375 | 7200.035 | 1.777 | 168.23 | 2026-06-02 07:25:51 |  | 2026-06-02 07:24:15
12# | A1 | 2026-06-02 07:13:33 | 35105 | VVQN293R072754 |  | C | 07-04 | 28 | 550.1718 | 748.2236 | 2690.96875 | 13.02755 | 99.86588 | 7199.974 | 2399.986 | 0:51 | 1199.817 | 2:56 | 2899.8 | 7199.974 | 1.88 | 165.64 | 2026-06-02 07:25:51 |  | 2026-06-02 07:24:15
12# | A1 | 2026-06-02 07:13:33 | 35105 | VVQN293R072754 |  | C | 08-01 | 29 | 538.8054 | 731.9951 | 2715.388 | 10.64977 | 99.82988 | 7200.126 | 2399.961 | 0:50 | 1199.893 | 2:52 | 2899.777 | 7200.126 | 1.864 | 170.14 | 2026-06-02 07:25:51 |  | 2026-06-02 07:24:15
12# | A1 | 2026-06-02 07:13:33 | 35105 | VVQN293R072754 |  | C | 08-02 | 30 | 550.738 | 749.103 | 2707.521 | 13.19121 | 99.98152 | 7200.026 | 2399.926 | 0:51 | 1199.946 | 2:56 | 2899.581 | 7200.221 | 1.836 | 166.47 | 2026-06-02 07:25:51 |  | 2026-06-02 07:24:15
12# | A1 | 2026-06-02 07:13:33 | 35105 | VVQN293R072754 |  | C | 08-03 | 31 | 550.8998 | 749.4428 | 2705.954 | 17.44256 | 99.93974 | 7200.025 | 2399.789 | 0:51 | 1199.988 | 2:56 | 2899.617 | 7200.22 | 1.836 | 168.37 | 2026-06-02 07:25:51 |  | 2026-06-02 07:24:15
12# | A1 | 2026-06-02 07:13:33 | 35105 | VVQN293R072754 |  | C | 08-04 | 32 | 539.6605 | 732.587 | 2680.267 | 15.1025 | 99.9707 | 7200.061 | 2399.90625 | 0:50 | 1199.954 | 2:53 | 2899.754 | 7200.061 | 1.839 | 171.36 | 2026-06-02 07:25:51 |  | 2026-06-02 07:24:15
12# | A1 | 2026-06-02 07:13:33 | 35105 | VVQN293R072754 |  | C | 09-01 | 33 | 549.4362 | 746.6539 | 2701.984 | 18.65539 | 99.96575 | 7199.845 | 2399.913 | 0:51 | 1199.913 | 2:56 | 2899.86 | 7199.65 | 1.853 | 169.1 | 2026-06-02 07:25:51 |  | 2026-06-02 07:24:15
12# | A1 | 2026-06-02 07:13:33 | 35105 | VVQN293R072754 |  | C | 09-02 | 34 | 539.1678 | 733.2923 | 2703.095 | 16.311 | 99.96149 | 7200.185 | 2399.975 | 0:51 | 1199.82 | 2:53 | 2899.756 | 7200.185 | 1.827 | 171.15 | 2026-06-02 07:25:51 |  | 2026-06-02 07:24:15
12# | A1 | 2026-06-02 07:13:33 | 35105 | VVQN293R072754 |  | C | 09-03 | 35 | 549.5479 | 748.2759 | 2683.657 | 14.79856 | 99.73632 | 7199.947 | 2399.812 | 0:51 | 1199.971 | 2:56 | 2899.648 | 7200.140625 | 1.813 | 171.06 | 2026-06-02 07:25:51 |  | 2026-06-02 07:24:15
12# | A1 | 2026-06-02 07:13:33 | 35105 | VVQN293R072754 |  | B | 09-04 | 36 | 552.6096 | 752.2227 | 2686.277 | 15.78119 | 99.92748 | 7199.865 | 2399.955 | 0:52 | 1199.867 | 2:57 | 2899.744 | 7199.865 | 1.873 | 171.35 | 2026-06-02 07:25:51 |  | 2026-06-02 07:24:15
12# | A1 | 2026-06-02 07:13:33 | 35105 | VVQN293R072754 |  | C | 10-01 | 37 | 541.1326 | 735.0863 | 2702.117 | 13.34445 | 99.94494 | 7199.849 | 2399.823 | 0:51 | 1199.891 | 2:53 | 2899.751 | 7199.849 | 1.833 | 171.84 | 2026-06-02 07:25:51 |  | 2026-06-02 07:24:15
12# | A1 | 2026-06-02 07:13:33 | 35105 | VVQN293R072754 |  | C | 10-02 | 38 | 550.3917 | 748.6118 | 2710.335 | 17.67909 | 99.96688 | 7199.918 | 2399.994 | 0:51 | 1199.975 | 2:56 | 2899.727 | 7200.113 | 1.88 | 170.93 | 2026-06-02 07:25:51 |  | 2026-06-02 07:24:15
12# | A1 | 2026-06-02 07:13:33 | 35105 | VVQN293R072754 |  | C | 10-03 | 39 | 538.1619 | 731.2239 | 2682.247 | 11.5518 | 99.96455 | 7199.8125 | 2399.979 | 0:50 | 1199.81 | 2:52 | 2899.687 | 7200.007 | 1.848 | 174.44 | 2026-06-02 07:25:51 |  | 2026-06-02 07:24:15
12# | A1 | 2026-06-02 07:13:33 | 35105 | VVQN293R072754 |  | C | 10-04 | 40 | 537.2689 | 729.9726 | 2683.576 | 23.46975 | 99.81298 | 7199.878 | 2399.951 | 0:50 | 1199.884 | 2:52 | 2899.829 | 7199.878 | 1.888 | 175.16 | 2026-06-02 07:25:51 |  | 2026-06-02 07:24:15
12# | A1 | 2026-06-02 07:13:33 | 35105 | VVQN293R072754 |  | C | 11-01 | 41 | 549.3093 | 746.8911 | 2706.181 | 10.4694 | 99.79915 | 7200.175 | 2399.936 | 0:51 | 1199.925 | 2:56 | 2899.684 | 7199.98 | 1.889 | 171.51 | 2026-06-02 07:25:51 |  | 2026-06-02 07:24:15
12# | A1 | 2026-06-02 07:13:33 | 35105 | VVQN293R072754 |  | C | 11-02 | 42 | 539.0239 | 732.9247 | 2719.125 | 1.406084 | 99.72178 | 7199.999 | 2399.921 | 0:50 | 1199.933 | 2:53 | 2899.872 | 7199.999 | 1.821 | 175.68 | 2026-06-02 07:25:51 |  | 2026-06-02 07:24:15
12# | A1 | 2026-06-02 07:13:33 | 35105 | VVQN293R072754 |  | C | 11-03 | 43 | 540.5537 | 734.7161 | 2685.618 | 20.34751 | 99.95713 | 7200.156 | 2399.987 | 0:51 | 1199.87 | 2:53 | 2899.628 | 7200.156 | 1.919 | 177.81 | 2026-06-02 07:25:51 |  | 2026-06-02 07:24:15
12# | A1 | 2026-06-02 07:13:33 | 35105 | VVQN293R072754 |  | C | 11-04 | 44 | 536.2139 | 727.3175 | 2683.224 | 18.73398 | 99.96474 | 7199.864 | 2399.843 | 0:50 | 1199.911 | 2:51 | 2899.665 | 7199.864 | 1.852 | 176.26 | 2026-06-02 07:25:51 |  | 2026-06-02 07:24:15
12# | A1 | 2026-06-02 07:13:33 | 35105 | VVQN293R072754 |  | C | 12-01 | 45 | 536.4498 | 730.7646 | 2709.719 | 16.019 | 99.78969 | 7199.81 | 2399.987 | 0:50 | 1199.843 | 2:52 | 2899.808 | 7199.616 | 1.878 | 176.78 | 2026-06-02 07:25:51 |  | 2026-06-02 07:24:15
12# | A1 | 2026-06-02 07:13:33 | 35105 | VVQN293R072754 |  | C | 12-02 | 46 | 538.0542 | 732.4667 | 2721.938 | 15.09959 | 99.98652 | 7200.029 | 2399.905 | 0:50 | 1199.957 | 2:53 | 2899.582 | 7200.029 | 1.857 | 176.79 | 2026-06-02 07:25:51 |  | 2026-06-02 07:24:15
12# | A1 | 2026-06-02 07:13:33 | 35105 | VVQN293R072754 |  | C | 12-03 | 47 | 540.4266 | 734.8195 | 2685.01 | 14.771 | 99.87676 | 7199.982 | 2399.958 | 0:51 | 1199.911 | 2:53 | 2899.703125 | 7200.177 | 1.818 | 177.21 | 2026-06-02 07:25:51 |  | 2026-06-02 07:24:15
12# | A1 | 2026-06-02 07:13:33 | 35105 | VVQN293R072754 |  | C | 12-04 | 48 | 540.7542 | 735.0557 | 2694.888 | 10.86163 | 99.86897 | 7199.87 | 2399.988 | 0:51 | 1199.875 | 2:53 | 2899.884 | 7199.87 | 1.877 | 178.33 | 2026-06-02 07:25:51 |  | 2026-06-02 07:24:15
12# | A1 | 2026-06-02 07:13:33 | 35105 | VVQN293R072754 |  | C | 13-01 | 49 | 550.4539 | 748.7281 | 2707.885 | 15.6183 | 99.92094 | 7199.869 | 2399.796875 | 0:51 | 1199.963 | 2:56 | 2899.816 | 7199.869 | 1.867 | 174.66 | 2026-06-02 07:25:51 |  | 2026-06-02 07:24:15
12# | A1 | 2026-06-02 07:13:33 | 35105 | VVQN293R072754 |  | C | 13-02 | 50 | 539.188 | 732.9612 | 2706.152 | 10.72647 | 99.96223 | 7200.082 | 2399.485 | 0:51 | 1199.817 | 2:53 | 2899.71875 | 7200.276 | 1.885 | 178.41 | 2026-06-02 07:25:51 |  | 2026-06-02 07:24:15
12# | A1 | 2026-06-02 07:13:33 | 35105 | VVQN293R072754 |  | B | 13-03 | 51 | 552.4257 | 751.5734 | 2684.53 | 18.66016 | 99.88413 | 7200.126 | 2399.897 | 0:51 | 1199.955 | 2:57 | 2899.785 | 7200.126 | 1.847 | 179.08 | 2026-06-02 07:25:51 |  | 2026-06-02 07:24:15
12# | A1 | 2026-06-02 07:13:33 | 35105 | VVQN293R072754 |  | C | 13-04 | 52 | 538.0978 | 732.0558 | 2688.046 | 18.4255 | 99.95242 | 7200.132 | 2399.949 | 0:51 | 1199.969 | 2:53 | 2899.869 | 7200.132 | 1.845 | 179.51 | 2026-06-02 07:25:51 |  | 2026-06-02 07:24:15
12# | A1 | 2026-06-02 07:13:33 | 35105 | VVQN293R072754 |  | C | 14-01 | 53 | 537.0596 | 729.9944 | 2703.066 | 14.58819 | 99.98163 | 7200.021 | 2399.952 | 0:50 | 1199.926 | 2:52 | 2899.723 | 7200.021 | 1.891 | 180.39 | 2026-06-02 07:25:51 |  | 2026-06-02 07:24:15
12# | A1 | 2026-06-02 07:13:33 | 35105 | VVQN293R072754 |  | C | 14-02 | 54 | 536.1691 | 728.752 | 2686.682 | 12.10407 | 99.8997 | 7200.177 | 2399.946 | 0:50 | 1199.973 | 2:52 | 2899.661 | 7200.177 | 1.826 | 179.58 | 2026-06-02 07:25:51 |  | 2026-06-02 07:24:15
12# | A1 | 2026-06-02 07:13:33 | 35105 | VVQN293R072754 |  | C | 14-03 | 55 | 549.6122 | 748.1886 | 2678.811 | 19.95138 | 99.82336 | 7199.952 | 2399.884 | 0:51 | 1199.806 | 2:56 | 2899.721 | 7199.952 | 1.849 | 178.17 | 2026-06-02 07:25:51 |  | 2026-06-02 07:24:15
12# | A1 | 2026-06-02 07:13:33 | 35105 | VVQN293R072754 |  | C | 14-04 | 56 | 546.5991 | 742.8144 | 2692.059 | 13.25912 | 99.36578 | 7200.173 | 2399.897 | 0:51 | 1199.911 | 2:55 | 2899.759 | 7199.979 | 1.894 | 182.87 | 2026-06-02 07:25:51 |  | 2026-06-02 07:24:15
12# | A1 | 2026-06-02 07:13:33 | 35105 | VVQN293R072754 |  | C | 15-01 | 57 | 538.1353 | 731.0283 | 2703.416 | 16.14291 | 99.82886 | 7199.99 | 2399.93 | 0:50 | 1199.794 | 2:52 | 2899.615 | 7199.99 | 1.82 | 180.96 | 2026-06-02 07:25:51 |  | 2026-06-02 07:24:15
12# | A1 | 2026-06-02 07:13:33 | 35105 | VVQN293R072754 |  | C | 15-02 | 58 | 549.7455 | 747.8251 | 2711.616 | 15.65617 | 99.86058 | 7199.837 | 2399.807 | 0:51 | 1199.849 | 2:56 | 2899.763 | 7199.837 | 1.852 | 178.69 | 2026-06-02 07:25:51 |  | 2026-06-02 07:24:15
12# | A1 | 2026-06-02 07:13:33 | 35105 | VVQN293R072754 |  | C | 15-03 | 59 | 536.297 | 727.5835 | 2678.286 | 14.02245 | 99.97224 | 7199.81 | 2399.788 | 0:50 | 1199.939 | 2:51 | 2899.725 | 7199.615 | 1.83 | 182.24 | 2026-06-02 07:25:51 |  | 2026-06-02 07:24:15
12# | A1 | 2026-06-02 07:13:33 | 35105 | VVQN293R072754 |  | C | 15-04 | 60 | 548.8427 | 745.8238 | 2695.684 | 16.03022 | 99.92348 | 7200.01 | 2399.982 | 0:51 | 1199.855 | 2:56 | 2899.796 | 7200.01 | 1.871 | 180.21 | 2026-06-02 07:25:51 |  | 2026-06-02 07:24:15
12# | A1 | 2026-06-02 07:13:33 | 35105 | VVQN293R072754 |  | C | 16-01 | 61 | 538.9791 | 732.8809 | 2708.805 | 16.74606 | 99.97476 | 7199.881 | 2399.927 | 0:50 | 1199.906 | 2:53 | 2899.635 | 7199.687 | 1.864 | 182.77 | 2026-06-02 07:25:51 |  | 2026-06-02 07:24:15
12# | A1 | 2026-06-02 07:13:33 | 35105 | VVQN293R072754 |  | C | 16-02 | 62 | 540.0132 | 734.6398 | 2713.031 | 6.106252 | 99.97078 | 7200.176 | 2399.468 | 0:50 | 1199.938 | 2:53 | 2899.723 | 7200.176 | 1.875 | 182.61 | 2026-06-02 07:25:51 |  | 2026-06-02 07:24:15
12# | A1 | 2026-06-02 07:13:33 | 35105 | VVQN293R072754 |  | C | 16-03 | 63 | 539.0903 | 731.9425 | 2687.668 | 9.962357 | 99.84081 | 7199.871 | 2399.978 | 0:50 | 1199.925 | 2:52 | 2899.717 | 7199.871 | 1.844 | 183.49 | 2026-06-02 07:25:51 |  | 2026-06-02 07:24:15
12# | A1 | 2026-06-02 07:13:33 | 35105 | VVQN293R072754 |  | C | 16-04 | 64 | 540.7895 | 735.6198 | 2706.607 | 10.55814 | 99.95093 | 7200.153 | 2399.892 | 0:51 | 1199.918 | 2:53 | 2899.606 | 7200.153 | 1.911 | 182.88 | 2026-06-02 07:25:51 |  | 2026-06-02 07:24:15

## Parameter
Serial Number | Slot | [35105] Parameter
1 | R
2 | S | 【810< Capacitance <=840】【2500< BeginVoltageSD <=2900】【-1< ChargeEndCurrent <=45】【1< ESR <=2.35】【100< OCV <=400】
3 | A | 【780< Capacitance <=810】【2500< BeginVoltageSD <=2900】【-1< ChargeEndCurrent <=45】【1< ESR <=2.35】【100< OCV <=400】
4 | B | 【750< Capacitance <=780】【2500< BeginVoltageSD <=2900】【-1< ChargeEndCurrent <=45】【1< ESR <=2.35】【100< OCV <=400】
5 | C | 【720< Capacitance <=750】【2500< BeginVoltageSD <=2900】【-1< ChargeEndCurrent <=45】【1< ESR <=2.35】【100< OCV <=400】
6 | D | 【700< Capacitance <=720】【2500< BeginVoltageSD <=2900】【-1< ChargeEndCurrent <=45】【1< ESR <=2.35】【100< OCV <=400】
7 | SD NG | 【BeginVoltageSD<=2500¦¦ BeginVoltageSD>2900】
8 | NG