## Data
DevName | SortNum | StartTime | WorkflowCode | LotNo | Barcode | Slot | Position | Channel | Capacity(mAh) | Capacitance(F) | BeginVoltageSD(mV) | ChargeEndCurrent(mA) | EndVoltage(mV) | EndCurrent(mA) | DischargeVoltage1(mV) | DischargeVoltage1_Time(Min:Sec) | DischargeVoltage2(mV) | DischargeVoltage2_Time(Min:Sec) | DischargeBeginVoltage(mV) | DischargeBeginCurrent(mA) | ESR(mΩ) | OCV(mV) | ESRTime | NGInfo | EndTime
12# | A2 | 2026-06-02 07:24:42 | 35105 | VVQN293R072754 |  | C | 01-01 | 1 | 548.46 | 745.6401 | 2690.656 | 18.08024 | 99.97624 | 7200 | 2399.793 | 0:51 | 1199.902 | 2:55 | 2899.72 | 7200 | 1.908 | 151.54 | 2026-06-02 07:37:02 |  | 2026-06-02 07:35:27
12# | A2 | 2026-06-02 07:24:42 | 35105 | VVQN293R072754 |  | C | 01-02 | 2 | 550.8518 | 749.6413 | 2692.198 | 18.8232 | 99.87097 | 7199.998 | 2399.994 | 0:52 | 1199.939 | 2:56 | 2899.716 | 7199.998 | 1.84 | 150.01 | 2026-06-02 07:37:02 |  | 2026-06-02 07:35:27
12# | A2 | 2026-06-02 07:24:42 | 35105 | VVQN293R072754 |  | B | 01-03 | 3 | 551.7191 | 751.287 | 2694.133 | 17.76362 | 99.81145 | 7199.963 | 2399.891 | 0:52 | 1199.979 | 2:57 | 2899.783 | 7199.963 | 1.86 | 151.62 | 2026-06-02 07:37:02 |  | 2026-06-02 07:35:27
12# | A2 | 2026-06-02 07:24:42 | 35105 | VVQN293R072754 |  | C | 01-04 | 4 | 537.2068 | 731.2401 | 2695.589 | 12.47295 | 99.93694 | 7199.827 | 2399.936 | 0:50 | 1199.899 | 2:52 | 2899.668 | 7199.633 | 1.842 | 156.73 | 2026-06-02 07:37:02 |  | 2026-06-02 07:35:27
12# | A2 | 2026-06-02 07:24:42 | 35105 | VVQN293R072754 |  | C | 02-01 | 5 | 550.3734 | 748.1379 | 2677.591 | 19.26218 | 99.87812 | 7200.044 | 2399.939 | 0:51 | 1199.861 | 2:56 | 2899.777 | 7200.044 | 1.85 | 153.81 | 2026-06-02 07:37:02 |  | 2026-06-02 07:35:27
12# | A2 | 2026-06-02 07:24:42 | 35105 | VVQN293R072754 |  | C | 02-02 | 6 | 549.4654 | 746.8138 | 2683.446 | 11.24068 | 99.89514 | 7199.94 | 2399.821 | 0:51 | 1199.86 | 2:56 | 2899.592 | 7199.745 | 1.869 | 155.15 | 2026-06-02 07:37:02 |  | 2026-06-02 07:35:27
12# | A2 | 2026-06-02 07:24:42 | 35105 | VVQN293R072754 |  | C | 02-03 | 7 | 549.8623 | 748.5383 | 2683.234 | 17.33871 | 99.90601 | 7199.926 | 2399.95 | 0:51 | 1199.793 | 2:56 | 2899.706 | 7199.537 | 1.857 | 154.7 | 2026-06-02 07:37:02 |  | 2026-06-02 07:35:27
12# | A2 | 2026-06-02 07:24:42 | 35105 | VVQN293R072754 |  | C | 02-04 | 8 | 550.1602 | 747.2890625 | 2684.94 | 14.67926 | 99.90073 | 7200.003 | 2399.956 | 0:51 | 1199.9 | 2:56 | 2899.608 | 7200.003 | 1.879 | 155.84 | 2026-06-02 07:37:02 |  | 2026-06-02 07:35:27
12# | A2 | 2026-06-02 07:24:42 | 35105 | VVQN293R072754 |  | C | 03-01 | 9 | 539.1847 | 732.105 | 2675.934 | 16.28146 | 99.87163 | 7200.143 | 2399.916 | 0:50 | 1199.906 | 2:52 | 2899.787 | 7200.143 | 1.881 | 160.46 | 2026-06-02 07:37:02 |  | 2026-06-02 07:35:27
12# | A2 | 2026-06-02 07:24:42 | 35105 | VVQN293R072754 |  | C | 03-02 | 10 | 548.4932 | 744.6171 | 2671.056 | 18.58159 | 99.91105 | 7200.015625 | 2399.956 | 0:51 | 1199.826 | 2:55 | 2899.647 | 7199.82 | 1.797 | 157.22 | 2026-06-02 07:37:02 |  | 2026-06-02 07:35:27
12# | A2 | 2026-06-02 07:24:42 | 35105 | VVQN293R072754 |  | C | 03-03 | 11 | 549.4662 | 746.5549 | 2675.486 | 16.48162 | 99.93932 | 7200.161 | 2399.884 | 0:51 | 1199.903 | 2:56 | 2899.751 | 7199.966 | 1.872 | 158.28 | 2026-06-02 07:37:02 |  | 2026-06-02 07:35:27
12# | A2 | 2026-06-02 07:24:42 | 35105 | VVQN293R072754 |  | C | 03-04 | 12 | 550.783 | 748.2111 | 2673.253 | 19.90842 | 99.95861 | 7199.908 | 2399.919 | 0:51 | 1199.99 | 2:56 | 2899.721 | 7199.908 | 1.829 | 157.95 | 2026-06-02 07:37:02 |  | 2026-06-02 07:35:27
12# | A2 | 2026-06-02 07:24:42 | 35105 | VVQN293R072754 |  | B | 04-01 | 13 | 552.6017 | 751.1957 | 2671.959 | 16.93269 | 99.71048 | 7199.866 | 2399.972 | 0:52 | 1199.873 | 2:57 | 2899.766 | 7199.673 | 1.87 | 158.11 | 2026-06-02 07:37:02 |  | 2026-06-02 07:35:27
12# | A2 | 2026-06-02 07:24:42 | 35105 | VVQN293R072754 |  | C | 04-02 | 14 | 548.3143 | 744.8796 | 2664.469 | 10.01591 | 99.9756 | 7200.136 | 2399.979 | 0:51 | 1199.682 | 2:55 | 2899.749 | 7199.942 | 1.825 | 159.59 | 2026-06-02 07:37:02 |  | 2026-06-02 07:35:27
12# | A2 | 2026-06-02 07:24:42 | 35105 | VVQN293R072754 |  | C | 04-03 | 15 | 550.7864 | 748.0634 | 2662.786 | 17.91421 | 99.88938 | 7199.955 | 2399.898 | 0:51 | 1199.898 | 2:56 | 2899.747 | 7199.955 | 1.923 | 159.76 | 2026-06-02 07:37:02 |  | 2026-06-02 07:35:27
12# | A2 | 2026-06-02 07:24:42 | 35105 | VVQN293R072754 |  | C | 04-04 | 16 | 550.6973 | 748.0626 | 2669.955 | 18.47455 | 99.97861 | 7200.149 | 2399.917 | 0:51 | 1199.788 | 2:56 | 2899.821 | 7200.149 | 1.899 | 161.91 | 2026-06-02 07:37:02 |  | 2026-06-02 07:35:27
12# | A2 | 2026-06-02 07:24:42 | 35105 | VVQN293R072754 |  | C | 05-01 | 17 | 549.5845 | 747.1647 | 2667.82 | 21.58248 | 99.94361 | 7199.875 | 2399.899 | 0:51 | 1199.885 | 2:56 | 2899.727 | 7199.875 | 1.872 | 162.32 | 2026-06-02 07:37:02 |  | 2026-06-02 07:35:27
12# | A2 | 2026-06-02 07:24:42 | 35105 | VVQN293R072754 |  | B | 05-02 | 18 | 552.0508 | 750.363 | 2665.788 | 16.85887 | 99.88459 | 7200.089 | 2399.995 | 0:51 | 1199.831 | 2:56 | 2899.7 | 7200.089 | 1.869 | 162.69 | 2026-06-02 07:37:02 |  | 2026-06-02 07:35:27
12# | A2 | 2026-06-02 07:24:42 | 35105 | VVQN293R072754 |  | C | 05-03 | 19 | 548.8577 | 746.6331 | 2668.042 | 16.62163 | 99.97729 | 7200.049 | 2399.962 | 0:51 | 1199.818 | 2:56 | 2899.677 | 7200.437 | 1.874 | 163.3 | 2026-06-02 07:37:02 |  | 2026-06-02 07:35:27
12# | A2 | 2026-06-02 07:24:42 | 35105 | VVQN293R072754 |  | C | 05-04 | 20 | 548.8758 | 745.3689 | 2668.058 | 21.57214 | 99.91407 | 7199.998 | 2399.941 | 0:51 | 1199.788 | 2:55 | 2899.739 | 7199.998 | 1.934 | 164.89 | 2026-06-02 07:37:02 |  | 2026-06-02 07:35:27
12# | A2 | 2026-06-02 07:24:42 | 35105 | VVQN293R072754 |  | C | 06-01 | 21 | 549.2617 | 747.6954 | 2665.274 | 15.52318 | 99.91634 | 7200.102 | 2399.87 | 0:51 | 1199.871 | 2:56 | 2899.666 | 7200.102 | 1.85 | 163.29 | 2026-06-02 07:37:02 |  | 2026-06-02 07:35:27
12# | A2 | 2026-06-02 07:24:42 | 35105 | VVQN293R072754 |  | C | 06-02 | 22 | 550.6653 | 748.3526 | 2672.011 | 22.66107 | 99.69848 | 7199.939 | 2399.899 | 0:51 | 1199.933 | 2:56 | 2899.62 | 7199.551 | 1.91 | 165.59 | 2026-06-02 07:37:02 |  | 2026-06-02 07:35:27
12# | A2 | 2026-06-02 07:24:42 | 35105 | VVQN293R072754 |  | C | 06-03 | 23 | 549.7728 | 746.2752 | 2663.317 | 19.7919 | 99.84222 | 7200.09 | 2399.852 | 0:51 | 1199.81 | 2:56 | 2899.586 | 7199.703 | 1.892 | 166.58 | 2026-06-02 07:37:02 |  | 2026-06-02 07:35:27
12# | A2 | 2026-06-02 07:24:42 | 35105 | VVQN293R072754 |  | C | 06-04 | 24 | 548.8646 | 746.0367 | 2654.003 | 21.10991 | 99.93281 | 7200.139 | 2399.977 | 0:51 | 1199.968 | 2:55 | 2899.742 | 7200.139 | 1.869 | 166.26 | 2026-06-02 07:37:02 |  | 2026-06-02 07:35:27
12# | A2 | 2026-06-02 07:24:42 | 35105 | VVQN293R072754 |  | C | 07-01 | 25 | 548.5343 | 743.7692 | 2655.206 | 16.87931 | 99.93993 | 7199.952 | 2399.882 | 0:51 | 1199.972 | 2:55 | 2899.587 | 7199.758 | 1.844 | 165.36 | 2026-06-02 07:37:02 |  | 2026-06-02 07:35:27
12# | A2 | 2026-06-02 07:24:42 | 35105 | VVQN293R072754 |  | C | 07-02 | 26 | 539.1901 | 731.3521 | 2652.08 | 22.8162 | 99.95364 | 7199.948 | 2399.832 | 0:50 | 1199.9 | 2:52 | 2899.76 | 7199.753 | 1.833 | 168.53 | 2026-06-02 07:37:02 |  | 2026-06-02 07:35:27
12# | A2 | 2026-06-02 07:24:42 | 35105 | VVQN293R072754 |  | B | 07-03 | 27 | 551.816 | 750.0802 | 2662.212 | 15.52685 | 99.94335 | 7200.027 | 2399.916 | 0:51 | 1199.819 | 2:56 | 2899.638 | 7200.027 | 1.901 | 167.62 | 2026-06-02 07:37:02 |  | 2026-06-02 07:35:27
12# | A2 | 2026-06-02 07:24:42 | 35105 | VVQN293R072754 |  | C | 07-04 | 28 | 547.5805 | 743.4765625 | 2659.469 | 20.69323 | 99.83311 | 7200.113 | 2399.87 | 0:51 | 1199.888 | 2:55 | 2899.721 | 7200.113 | 1.919 | 167.96 | 2026-06-02 07:37:02 |  | 2026-06-02 07:35:27
12# | A2 | 2026-06-02 07:24:42 | 35105 | VVQN293R072754 |  | C | 08-01 | 29 | 548.4142 | 743.9392 | 2657.718 | 18.97291 | 99.84882 | 7200.135 | 2399.965 | 0:51 | 1199.95 | 2:55 | 2899.846 | 7199.94 | 1.888 | 168.75 | 2026-06-02 07:37:02 |  | 2026-06-02 07:35:27
12# | A2 | 2026-06-02 07:24:42 | 35105 | VVQN293R072754 |  | C | 08-02 | 30 | 547.4879 | 743.8049 | 2667.255 | 18.00069 | 99.48694 | 7199.815 | 2399.817 | 0:51 | 1199.959 | 2:55 | 2899.723 | 7199.62 | 1.904 | 170.07 | 2026-06-02 07:37:02 |  | 2026-06-02 07:35:27
12# | A2 | 2026-06-02 07:24:42 | 35105 | VVQN293R072754 |  | C | 08-03 | 31 | 548.5888 | 744.7832 | 2655.357 | 17.30751 | 99.71744 | 7199.854 | 2399.963 | 0:51 | 1199.867 | 2:55 | 2899.587 | 7199.854 | 1.897 | 168.92 | 2026-06-02 07:37:02 |  | 2026-06-02 07:35:27
12# | A2 | 2026-06-02 07:24:42 | 35105 | VVQN293R072754 |  | C | 08-04 | 32 | 550.8475 | 747.1879 | 2653.946 | 16.34563 | 99.52048 | 7200.072 | 2399.885 | 0:51 | 1199.847 | 2:56 | 2899.927 | 7200.072 | 1.858 | 168.13 | 2026-06-02 07:37:02 |  | 2026-06-02 07:35:27
12# | A2 | 2026-06-02 07:24:42 | 35105 | VVQN293R072754 |  | C | 09-01 | 33 | 551.5445 | 748.3368 | 2656.099 | 18.54764 | 99.87035 | 7199.954 | 2399.998 | 0:51 | 1199.936 | 2:56 | 2899.767 | 7199.954 | 1.895 | 171.17 | 2026-06-02 07:37:02 |  | 2026-06-02 07:35:27
12# | A2 | 2026-06-02 07:24:42 | 35105 | VVQN293R072754 |  | C | 09-02 | 34 | 548.4761 | 745.9709 | 2656.767 | 19.35353 | 99.84827 | 7200.159 | 2399.895 | 0:51 | 1199.922 | 2:55 | 2899.716 | 7200.354 | 1.884 | 171.72 | 2026-06-02 07:37:02 |  | 2026-06-02 07:35:27
12# | A2 | 2026-06-02 07:24:42 | 35105 | VVQN293R072754 |  | C | 09-03 | 35 | 549.7162 | 747.437 | 2687.648 | 16.33822 | 99.80202 | 7199.924 | 2399.803 | 0:51 | 1199.987 | 2:56 | 2899.762 | 7200.313 | 1.864 | 171.15 | 2026-06-02 07:37:02 |  | 2026-06-02 07:35:27
12# | A2 | 2026-06-02 07:24:42 | 35105 | VVQN293R072754 |  | C | 09-04 | 36 | 548.821 | 745.9099 | 2679.441 | 17.41096 | 99.87915 | 7199.988 | 2399.82 | 0:51 | 1199.883 | 2:55 | 2899.697 | 7199.988 | 1.85 | 170.33 | 2026-06-02 07:37:02 |  | 2026-06-02 07:35:27
12# | A2 | 2026-06-02 07:24:42 | 35105 | VVQN293R072754 |  | B | 10-01 | 37 | 551.6219 | 750.3231 | 2663.961 | 18.75225 | 99.99754 | 7199.947 | 2399.933 | 0:51 | 1199.902 | 2:56 | 2899.609 | 7199.752 | 1.844 | 172.7 | 2026-06-02 07:37:02 |  | 2026-06-02 07:35:27
12# | A2 | 2026-06-02 07:24:42 | 35105 | VVQN293R072754 |  | C | 10-02 | 38 | 547.6569 | 742.7391 | 2657.772 | 21.27048 | 99.85506 | 7199.854 | 2399.843 | 0:51 | 1199.507 | 2:55 | 2899.753 | 7199.854 | 1.872 | 172.09 | 2026-06-02 07:37:02 |  | 2026-06-02 07:35:27
12# | A2 | 2026-06-02 07:24:42 | 35105 | VVQN293R072754 |  | C | 10-03 | 39 | 549.7915 | 747.7105 | 2696.872 | 11.1231 | 99.95488 | 7199.890625 | 2399.79 | 0:51 | 1199.668 | 2:56 | 2899.602 | 7199.502 | 1.835 | 172.44 | 2026-06-02 07:37:02 |  | 2026-06-02 07:35:27
12# | A2 | 2026-06-02 07:24:42 | 35105 | VVQN293R072754 |  | C | 10-04 | 40 | 550.3154 | 748.2157 | 2689.333 | 10.61101 | 99.8694 | 7200.176 | 2399.832 | 0:51 | 1199.847 | 2:56 | 2899.657 | 7200.176 | 1.859 | 172.94 | 2026-06-02 07:37:02 |  | 2026-06-02 07:35:27
12# | A2 | 2026-06-02 07:24:42 | 35105 | VVQN293R072754 |  | C | 11-01 | 41 | 549.3702 | 745.9174 | 2667.534 | 16.17139 | 99.94936 | 7199.951 | 2399.96875 | 0:51 | 1199.963 | 2:55 | 2899.608 | 7199.951 | 1.863 | 174.2 | 2026-06-02 07:37:02 |  | 2026-06-02 07:35:27
12# | A2 | 2026-06-02 07:24:42 | 35105 | VVQN293R072754 |  | C | 11-02 | 42 | 550.7303 | 749.1885 | 2665.199 | 15.41637 | 99.80067 | 7199.952 | 2399.923 | 0:51 | 1199.804 | 2:56 | 2899.76 | 7199.952 | 1.844 | 172.7 | 2026-06-02 07:37:02 |  | 2026-06-02 07:35:27
12# | A2 | 2026-06-02 07:24:42 | 35105 | VVQN293R072754 |  | C | 11-03 | 43 | 549.813 | 749.1393 | 2705.52 | 7.323067 | 99.93864 | 7199.989 | 2399.837 | 0:51 | 1199.95 | 2:56 | 2899.746 | 7200.184 | 1.885 | 173.86 | 2026-06-02 07:37:02 |  | 2026-06-02 07:35:27
12# | A2 | 2026-06-02 07:24:42 | 35105 | VVQN293R072754 |  | C | 11-04 | 44 | 539.7584 | 733.1985 | 2700.836 | 16.95845 | 99.94202 | 7200.14 | 2399.867 | 0:50 | 1199.92 | 2:53 | 2899.818 | 7200.14 | 1.857 | 178.02 | 2026-06-02 07:37:02 |  | 2026-06-02 07:35:27
12# | A2 | 2026-06-02 07:24:42 | 35105 | VVQN293R072754 |  | C | 12-01 | 45 | 549.665 | 747.2301 | 2673.007 | 16.5667 | 99.91231 | 7200.119 | 2399.929 | 0:51 | 1199.981 | 2:56 | 2899.758 | 7200.119 | 1.858 | 175.01 | 2026-06-02 07:37:02 |  | 2026-06-02 07:35:27
12# | A2 | 2026-06-02 07:24:42 | 35105 | VVQN293R072754 |  | B | 12-02 | 46 | 552.2098 | 751.6388 | 2679.476 | 15.66888 | 99.80174 | 7200.077 | 2399.587 | 0:51 | 1199.805 | 2:57 | 2899.646 | 7200.077 | 1.898 | 176.91 | 2026-06-02 07:37:02 |  | 2026-06-02 07:35:27
12# | A2 | 2026-06-02 07:24:42 | 35105 | VVQN293R072754 |  | C | 12-03 | 47 | 538.6449 | 731.179 | 2715.292 | 8.680373 | 99.89854 | 7199.907 | 2399.83 | 0:50 | 1199.926 | 2:52 | 2899.745 | 7199.712 | 1.884 | 177.38 | 2026-06-02 07:37:02 |  | 2026-06-02 07:35:27
12# | A2 | 2026-06-02 07:24:42 | 35105 | VVQN293R072754 |  | C | 12-04 | 48 | 549.238 | 747.4048 | 2711.423 | 9.732466 | 99.97756 | 7199.923 | 2399.906 | 0:51 | 1199.953 | 2:56 | 2899.692 | 7199.923 | 1.859 | 175.66 | 2026-06-02 07:37:02 |  | 2026-06-02 07:35:27
12# | A2 | 2026-06-02 07:24:42 | 35105 | VVQN293R072754 |  | C | 13-01 | 49 | 548.6635 | 744.6399 | 2677.786 | 18.04177 | 99.99693 | 7200.177 | 2399.859 | 0:51 | 1199.584 | 2:55 | 2899.681 | 7200.177 | 1.879 | 176.59 | 2026-06-02 07:37:02 |  | 2026-06-02 07:35:27
12# | A2 | 2026-06-02 07:24:42 | 35105 | VVQN293R072754 |  | C | 13-02 | 50 | 548.5374 | 746.3835 | 2667.862 | 13.8801 | 99.88065 | 7200.149 | 2399.998 | 0:51 | 1199.928 | 2:56 | 2899.797 | 7199.955 | 1.867 | 177.76 | 2026-06-02 07:37:02 |  | 2026-06-02 07:35:27
12# | A2 | 2026-06-02 07:24:42 | 35105 | VVQN293R072754 |  | C | 13-03 | 51 | 550.8152 | 748.7271 | 2691.746 | 18.01588 | 99.81223 | 7199.861 | 2399.917 | 0:51 | 1199.987 | 2:56 | 2899.755 | 7199.667 | 1.867 | 178.44 | 2026-06-02 07:37:02 |  | 2026-06-02 07:35:27
12# | A2 | 2026-06-02 07:24:42 | 35105 | VVQN293R072754 |  | C | 13-04 | 52 | 549.9265 | 747.3061 | 2664.81 | 22.1829 | 99.92529 | 7200.059 | 2399.938 | 0:51 | 1199.996 | 2:56 | 2899.72 | 7200.059 | 1.844 | 178.14 | 2026-06-02 07:37:02 |  | 2026-06-02 07:35:27
12# | A2 | 2026-06-02 07:24:42 | 35105 | VVQN293R072754 |  | C | 14-01 | 53 | 549.5738 | 746.4401 | 2693.237 | 14.63059 | 99.85831 | 7199.893 | 2399.909 | 0:51 | 1199.596 | 2:56 | 2899.703 | 7199.893 | 1.929 | 178.94 | 2026-06-02 07:37:02 |  | 2026-06-02 07:35:27
12# | A2 | 2026-06-02 07:24:42 | 35105 | VVQN293R072754 |  | C | 14-02 | 54 | 548.6471 | 746.6377 | 2674.948 | 18.85167 | 99.89944 | 7199.831 | 2399.991 | 0:51 | 1199.833 | 2:56 | 2899.632 | 7199.636 | 1.87 | 178.32 | 2026-06-02 07:37:02 |  | 2026-06-02 07:35:27
12# | A2 | 2026-06-02 07:24:42 | 35105 | VVQN293R072754 |  | C | 14-03 | 55 | 548.9401 | 745.6282 | 2703.182 | 15.25762 | 99.80737 | 7199.897 | 2399.945 | 0:51 | 1199.956 | 2:56 | 2899.675 | 7199.897 | 1.856 | 178.86 | 2026-06-02 07:37:02 |  | 2026-06-02 07:35:27
12# | A2 | 2026-06-02 07:24:42 | 35105 | VVQN293R072754 |  | C | 14-04 | 56 | 548.0372 | 743.6796875 | 2670.031 | 16.58517 | 99.88569 | 7199.886 | 2399.971 | 0:51 | 1199.996 | 2:55 | 2899.615 | 7199.886 | 1.915 | 180.56 | 2026-06-02 07:37:02 |  | 2026-06-02 07:35:27
12# | A2 | 2026-06-02 07:24:42 | 35105 | VVQN293R072754 |  | C | 15-01 | 57 | 547.3622 | 743.4689 | 2702.429 | 11.44172 | 99.8191 | 7200.108 | 2399.852 | 0:51 | 1199.849 | 2:55 | 2899.721 | 7200.108 | 1.945 | 180.28 | 2026-06-02 07:37:02 |  | 2026-06-02 07:35:27
12# | A2 | 2026-06-02 07:24:42 | 35105 | VVQN293R072754 |  | C | 15-02 | 58 | 548.7437 | 745.6022 | 2671.285 | 16.0933 | 99.83381 | 7199.865 | 2399.65 | 0:51 | 1199.972 | 2:55 | 2899.472 | 7199.671 | 1.879 | 180.92 | 2026-06-02 07:37:02 |  | 2026-06-02 07:35:27
12# | A2 | 2026-06-02 07:24:42 | 35105 | VVQN293R072754 |  | C | 15-03 | 59 | 550.0157 | 748.3806 | 2708.605 | 12.32947 | 99.89009 | 7199.918 | 2399.791 | 0:51 | 1199.806 | 2:56 | 2899.714 | 7199.531 | 1.862 | 179.84 | 2026-06-02 07:37:02 |  | 2026-06-02 07:35:27
12# | A2 | 2026-06-02 07:24:42 | 35105 | VVQN293R072754 |  | C | 15-04 | 60 | 548.1071 | 744.6303 | 2678.189 | 3.768064 | 99.86886 | 7199.91 | 2399.819 | 0:51 | 1199.854 | 2:55 | 2899.716 | 7199.91 | 1.894 | 182.06 | 2026-06-02 07:37:02 |  | 2026-06-02 07:35:27
12# | A2 | 2026-06-02 07:24:42 | 35105 | VVQN293R072754 |  | C | 16-01 | 61 | 550.5333 | 749.3912 | 2716.7 | 8.228762 | 99.81071 | 7200.122 | 2399.83 | 0:51 | 1199.824 | 2:56 | 2899.575 | 7200.122 | 1.876 | 180.26 | 2026-06-02 07:37:02 |  | 2026-06-02 07:35:27
12# | A2 | 2026-06-02 07:24:42 | 35105 | VVQN293R072754 |  | C | 16-02 | 62 | 549.6069 | 747.3803 | 2683.865 | 19.329 | 99.96441 | 7200.091 | 2399.94 | 0:51 | 1199.958 | 2:56 | 2899.889 | 7200.091 | 1.871 | 181.12 | 2026-06-02 07:37:02 |  | 2026-06-02 07:35:27
12# | A2 | 2026-06-02 07:24:42 | 35105 | VVQN293R072754 |  | B | 16-03 | 63 | 551.8172 | 750.7613 | 2716.221 | 16.80483 | 99.92992 | 7200.095 | 2399.832 | 0:51 | 1199.911 | 2:57 | 2899.533 | 7200.29 | 1.88 | 181.43 | 2026-06-02 07:37:02 |  | 2026-06-02 07:35:27
12# | A2 | 2026-06-02 07:24:42 | 35105 | VVQN293R072754 |  | C | 16-04 | 64 | 550.9107 | 748.5827 | 2680.518 | 15.72656 | 99.96712 | 7199.984375 | 2399.949 | 0:51 | 1199.94 | 2:56 | 2899.705 | 7199.984375 | 1.85 | 182.46 | 2026-06-02 07:37:02 |  | 2026-06-02 07:35:27

## Parameter
Serial Number | Slot | [35105] Parameter
1 | R
2 | S | 【810< Capacitance <=840】【2500< BeginVoltageSD <=2900】【-1< ChargeEndCurrent <=45】【1< ESR <=2.35】【100< OCV <=400】
3 | A | 【780< Capacitance <=810】【2500< BeginVoltageSD <=2900】【-1< ChargeEndCurrent <=45】【1< ESR <=2.35】【100< OCV <=400】
4 | B | 【750< Capacitance <=780】【2500< BeginVoltageSD <=2900】【-1< ChargeEndCurrent <=45】【1< ESR <=2.35】【100< OCV <=400】
5 | C | 【720< Capacitance <=750】【2500< BeginVoltageSD <=2900】【-1< ChargeEndCurrent <=45】【1< ESR <=2.35】【100< OCV <=400】
6 | D | 【700< Capacitance <=720】【2500< BeginVoltageSD <=2900】【-1< ChargeEndCurrent <=45】【1< ESR <=2.35】【100< OCV <=400】
7 | SD NG | 【BeginVoltageSD<=2500¦¦ BeginVoltageSD>2900】
8 | NG