## Data
DevName | SortNum | StartTime | WorkflowCode | LotNo | Barcode | Slot | Position | Channel | Capacity(mAh) | Capacitance(F) | BeginVoltageSD(mV) | ChargeEndCurrent(mA) | EndVoltage(mV) | EndCurrent(mA) | DischargeVoltage1(mV) | DischargeVoltage1_Time(Min:Sec) | DischargeVoltage2(mV) | DischargeVoltage2_Time(Min:Sec) | DischargeBeginVoltage(mV) | DischargeBeginCurrent(mA) | ESR(mΩ) | OCV(mV) | ESRTime | NGInfo | EndTime
12# | A1 | 2026-06-02 08:00:37 | 35105 | VVQJ273R072701 |  | B | 01-01 | 1 | 567.1018 | 760.2013 | 2838.729 | 13.04699 | 99.96821 | 7199.998 | 2399.745 | 0:52 | 1199.871 | 2:58 | 2899.817 | 7199.803 | 1.927 | 150.92 | 2026-06-02 08:12:52 |  | 2026-06-02 08:11:10
12# | A1 | 2026-06-02 08:00:37 | 35105 | VVQJ273R072701 |  | B | 01-02 | 2 | 562.1218 | 754.5944 | 2841.366 | 5.234044 | 99.90942 | 7200.15 | 2399.864 | 0:51 | 1199.999 | 2:57 | 2899.702 | 7199.957 | 1.905 | 153.68 | 2026-06-02 08:12:52 |  | 2026-06-02 08:11:10
12# | A1 | 2026-06-02 08:00:37 | 35105 | VVQJ273R072701 |  | C | 01-03 | 3 | 552.9968 | 740.6371 | 2837.538 | 6.525816 | 99.97504 | 7199.984 | 2399.991 | 0:50 | 1199.95 | 2:53 | 2899.787 | 7199.596 | 1.92 | 156.33 | 2026-06-02 08:12:52 |  | 2026-06-02 08:11:10
12# | A1 | 2026-06-02 08:00:37 | 35105 | VVQJ273R072701 |  | C | 01-04 | 4 | 550.7519 | 736.7134 | 2839.468 | 6.828608 | 99.87812 | 7200.155 | 2399.808 | 0:50 | 1199.983 | 2:53 | 2899.788 | 7200.155 | 2.006 | 157.61 | 2026-06-02 08:12:52 |  | 2026-06-02 08:11:10
12# | A1 | 2026-06-02 08:00:37 | 35105 | VVQJ273R072701 |  | C | 02-01 | 5 | 549.9489 | 736.6109 | 2837.644 | 7.101149 | 99.86512 | 7200.116 | 2399.91 | 0:50 | 1199.993 | 2:53 | 2899.92 | 7199.923 | 1.947 | 158.11 | 2026-06-02 08:12:52 |  | 2026-06-02 08:11:10
12# | A1 | 2026-06-02 08:00:37 | 35105 | VVQJ273R072701 |  | C | 02-02 | 6 | 546.7465 | 733.0363 | 2839.042 | 1.099488 | 99.84901 | 7199.875 | 2399.955 | 0:49 | 1199.904 | 2:52 | 2899.719 | 7199.681 | 1.94 | 160.11 | 2026-06-02 08:12:52 |  | 2026-06-02 08:11:10
12# | A1 | 2026-06-02 08:00:37 | 35105 | VVQJ273R072701 |  | B | 02-03 | 7 | 561.3256 | 753.3984375 | 2839.771 | 3.272416 | 99.89008 | 7200.046 | 2399.895 | 0:51 | 1199.795 | 2:56 | 2899.803 | 7200.046 | 1.91 | 157.35 | 2026-06-02 08:12:52 |  | 2026-06-02 08:11:10
12# | A1 | 2026-06-02 08:00:37 | 35105 | VVQJ273R072701 |  | C | 02-04 | 8 | 546.0738 | 731.9337 | 2837.657 | 6.885733 | 99.80061 | 7199.839 | 2399.94 | 0:49 | 1199.936 | 2:51 | 2899.702 | 7199.839 | 1.936 | 161.23 | 2026-06-02 08:12:52 |  | 2026-06-02 08:11:10
12# | A1 | 2026-06-02 08:00:37 | 35105 | VVQJ273R072701 |  | C | 03-01 | 9 | 550.9616 | 737.8321 | 2838.611 | 0.894253 | 99.79591 | 7200.152 | 2399.955 | 0:50 | 1199.89 | 2:53 | 2899.804 | 7200.152 | 1.932 | 160.62 | 2026-06-02 08:12:52 |  | 2026-06-02 08:11:10
12# | A1 | 2026-06-02 08:00:37 | 35105 | VVQJ273R072701 |  | C | 03-02 | 10 | 559.7951 | 749.1088 | 2836.2 | 9.196712 | 99.85712 | 7199.912 | 2399.656 | 0:51 | 1199.983 | 2:55 | 2899.838 | 7199.717 | 1.92 | 159.5 | 2026-06-02 08:12:52 |  | 2026-06-02 08:11:10
12# | A1 | 2026-06-02 08:00:37 | 35105 | VVQJ273R072701 |  | B | 03-03 | 11 | 568.5511 | 761.7766 | 2837.685 | 1.679225 | 99.43281 | 7200.167 | 2399.956 | 0:51 | 1199.812 | 2:58 | 2899.839 | 7199.779 | 1.936 | 158.68 | 2026-06-02 08:12:52 |  | 2026-06-02 08:11:10
12# | A1 | 2026-06-02 08:00:37 | 35105 | VVQJ273R072701 |  | C | 03-04 | 12 | 551.9882 | 739.7495 | 2835.615 | 10.29772 | 99.89965 | 7199.977 | 2399.979 | 0:50 | 1199.988 | 2:53 | 2899.807 | 7199.977 | 1.939 | 162.89 | 2026-06-02 08:12:52 |  | 2026-06-02 08:11:10
12# | A1 | 2026-06-02 08:00:37 | 35105 | VVQJ273R072701 |  | B | 04-01 | 13 | 567.7329 | 761.4355 | 2838.306 | 9.424142 | 99.93195 | 7199.989 | 2399.971 | 0:51 | 1199.812 | 2:58 | 2899.984 | 7199.989 | 1.92 | 161.15 | 2026-06-02 08:12:52 |  | 2026-06-02 08:11:10
12# | A1 | 2026-06-02 08:00:37 | 35105 | VVQJ273R072701 |  | B | 04-02 | 14 | 566.8411 | 760.3419 | 2839.475 | 6.225776 | 99.9542 | 7200.145 | 2399.816 | 0:51 | 1199.847 | 2:58 | 2899.777 | 7200.339 | 1.915 | 161.79 | 2026-06-02 08:12:52 |  | 2026-06-02 08:11:10
12# | A1 | 2026-06-02 08:00:37 | 35105 | VVQJ273R072701 |  | C | 04-03 | 15 | 551.5221 | 737.7871 | 2833.453 | 5.700225 | 99.96227 | 7200.087 | 2399.83 | 0:50 | 1199.691 | 2:53 | 2899.755 | 7200.477 | 1.98 | 164.02 | 2026-06-02 08:12:52 |  | 2026-06-02 08:11:10
12# | A1 | 2026-06-02 08:00:37 | 35105 | VVQJ273R072701 |  | C | 04-04 | 16 | 549.5997 | 736.6094 | 2835.052 | 9.347795 | 99.92336 | 7200.046 | 2399.408 | 0:50 | 1199.927 | 2:52 | 2899.989 | 7200.046 | 1.929 | 164.36 | 2026-06-02 08:12:52 |  | 2026-06-02 08:11:10
12# | A1 | 2026-06-02 08:00:37 | 35105 | VVQJ273R072701 |  | C | 05-01 | 17 | 547.7907 | 735.2802 | 2835.054 | 9.359837 | 99.83462 | 7200.142 | 2399.812 | 0:49 | 1199.893 | 2:52 | 2899.964 | 7199.947 | 1.958 | 165.55 | 2026-06-02 08:12:52 |  | 2026-06-02 08:11:10
12# | A1 | 2026-06-02 08:00:37 | 35105 | VVQJ273R072701 |  | C | 05-02 | 18 | 546.8758 | 730.73 | 2835.955 | 8.560209 | 99.92702 | 7200.024 | 2399.958 | 0:49 | 1199.268 | 2:51 | 2899.803 | 7199.83 | 1.982 | 170.17 | 2026-06-02 08:12:52 |  | 2026-06-02 08:11:10
12# | A1 | 2026-06-02 08:00:37 | 35105 | VVQJ273R072701 |  | C | 05-03 | 19 | 549.2838 | 736.2333 | 2833.417 | 3.127185 | 99.95937 | 7199.9 | 2399.979 | 0:49 | 1199.973 | 2:52 | 2899.724 | 7199.512 | 1.937 | 165.92 | 2026-06-02 08:12:52 |  | 2026-06-02 08:11:10
12# | A1 | 2026-06-02 08:00:37 | 35105 | VVQJ273R072701 |  | C | 05-04 | 20 | 553.1461 | 740.6974 | 2833.042 | 7.940845 | 99.9775 | 7199.897 | 2399.99 | 0:50 | 1199.983 | 2:54 | 2899.992 | 7199.897 | 1.976 | 169.55 | 2026-06-02 08:12:52 |  | 2026-06-02 08:11:10
12# | A1 | 2026-06-02 08:00:37 | 35105 | VVQJ273R072701 |  | C | 06-01 | 21 | 548.5164 | 734.9976 | 2833.789 | 11.9373 | 99.96339 | 7200.004 | 2399.997 | 0:49 | 1199.846 | 2:52 | 2899.75 | 7199.81 | 1.942 | 168.88 | 2026-06-02 08:12:52 |  | 2026-06-02 08:11:10
12# | A1 | 2026-06-02 08:00:37 | 35105 | VVQJ273R072701 |  | C | 06-02 | 22 | 553.6224 | 740.5895 | 2832.335 | 6.059469 | 99.9904 | 7200.032 | 2399.822 | 0:50 | 1199.813 | 2:53 | 2899.693 | 7200.032 | 2.008 | 168.09 | 2026-06-02 08:12:52 |  | 2026-06-02 08:11:10
12# | A1 | 2026-06-02 08:00:37 | 35105 | VVQJ273R072701 |  | B | 06-03 | 23 | 569.3676 | 764.5599 | 2838.601 | 10.74508 | 99.84998 | 7199.872 | 2399.993 | 0:52 | 1199.983 | 2:59 | 2899.802 | 7199.678 | 1.91 | 163.36 | 2026-06-02 08:12:52 |  | 2026-06-02 08:11:10
12# | A1 | 2026-06-02 08:00:37 | 35105 | VVQJ273R072701 |  | C | 06-04 | 24 | 554.459 | 743.6818 | 2833.66 | 6.290345 | 99.92519 | 7199.832 | 2399.96 | 0:50 | 1199.794 | 2:54 | 2899.746 | 7199.832 | 1.964 | 168.73 | 2026-06-02 08:12:52 |  | 2026-06-02 08:11:10
12# | A1 | 2026-06-02 08:00:37 | 35105 | VVQJ273R072701 |  | C | 07-01 | 25 | 546.7803 | 733.1691 | 2837.97 | 10.961 | 99.90504 | 7199.899 | 2399.986 | 0:49 | 1199.805 | 2:51 | 2899.902 | 7199.899 | 1.924 | 170.75 | 2026-06-02 08:12:52 |  | 2026-06-02 08:11:10
12# | A1 | 2026-06-02 08:00:37 | 35105 | VVQJ273R072701 |  | B | 07-02 | 26 | 563.7241 | 756.8546 | 2838.458 | 4.62886 | 99.85478 | 7200.002 | 2399.907 | 0:51 | 1199.949 | 2:57 | 2899.757 | 7199.808 | 1.962 | 170.63 | 2026-06-02 08:12:52 |  | 2026-06-02 08:11:10
12# | A1 | 2026-06-02 08:00:37 | 35105 | VVQJ273R072701 |  | B | 07-03 | 27 | 563.7275 | 756.0345 | 2836.069 | 10.13739 | 99.82912 | 7199.84 | 2399.975 | 0:51 | 1199.894 | 2:57 | 2899.734375 | 7199.646 | 1.874 | 169.06 | 2026-06-02 08:12:52 |  | 2026-06-02 08:11:10
12# | A1 | 2026-06-02 08:00:37 | 35105 | VVQJ273R072701 |  | C | 07-04 | 28 | 549.668 | 736.464 | 2830.827 | 11.66706 | 99.97215 | 7199.974 | 2399.88 | 0:50 | 1199.923 | 2:52 | 2899.90625 | 7199.974 | 2.038 | 171.55 | 2026-06-02 08:12:52 |  | 2026-06-02 08:11:10
12# | A1 | 2026-06-02 08:00:37 | 35105 | VVQJ273R072701 |  | B | 08-01 | 29 | 564.1938 | 756.696 | 2836.543 | 8.129586 | 99.93615 | 7200.126 | 2399.961 | 0:51 | 1199.893 | 2:57 | 2899.777 | 7200.126 | 1.957 | 169.29 | 2026-06-02 08:12:52 |  | 2026-06-02 08:11:10
12# | A1 | 2026-06-02 08:00:37 | 35105 | VVQJ273R072701 |  | B | 08-02 | 30 | 567.9921 | 761.6028 | 2835.384 | 7.352617 | 99.87524 | 7200.026 | 2399.82 | 0:51 | 1199.946 | 2:58 | 2899.794 | 7199.637 | 1.977 | 170.68 | 2026-06-02 08:12:52 |  | 2026-06-02 08:11:10
12# | A1 | 2026-06-02 08:00:37 | 35105 | VVQJ273R072701 |  | C | 08-03 | 31 | 547.8757 | 736.134 | 2835.027 | 9.450851 | 99.8335 | 7200.025 | 2399.895 | 0:49 | 1199.881 | 2:52 | 2899.723 | 7200.025 | 1.92 | 173.82 | 2026-06-02 08:12:52 |  | 2026-06-02 08:11:10
12# | A1 | 2026-06-02 08:00:37 | 35105 | VVQJ273R072701 |  | C | 08-04 | 32 | 548.4546 | 735.0772 | 2832.612 | 9.851048 | 99.75822 | 7200.061 | 2399.90625 | 0:49 | 1199.954 | 2:52 | 2899.966 | 7200.061 | 1.988 | 172.27 | 2026-06-02 08:12:52 |  | 2026-06-02 08:11:10
12# | A1 | 2026-06-02 08:00:37 | 35105 | VVQJ273R072701 |  | C | 09-01 | 33 | 548.8521 | 735.1271 | 2834.963 | 15.73745 | 99.96575 | 7199.845 | 2399.807 | 0:49 | 1199.913 | 2:52 | 2899.86 | 7199.65 | 1.961 | 174.7 | 2026-06-02 08:12:52 |  | 2026-06-02 08:11:10
12# | A1 | 2026-06-02 08:00:37 | 35105 | VVQJ273R072701 |  | B | 09-02 | 34 | 566.6345 | 761.0107 | 2836.965 | 10.29032 | 99.96149 | 7200.185 | 2399.975 | 0:51 | 1199.926 | 2:58 | 2899.862 | 7199.99 | 1.899 | 169.61 | 2026-06-02 08:12:52 |  | 2026-06-02 08:11:10
12# | A1 | 2026-06-02 08:00:37 | 35105 | VVQJ273R072701 |  | C | 09-03 | 35 | 549.0139 | 736.4671 | 2835.191 | 8.779884 | 99.84251 | 7199.947 | 2399.918 | 0:49 | 1199.971 | 2:52 | 2899.754 | 7199.947 | 1.962 | 173.53 | 2026-06-02 08:12:52 |  | 2026-06-02 08:11:10
12# | A1 | 2026-06-02 08:00:37 | 35105 | VVQJ273R072701 |  | C | 09-04 | 36 | 549.5137 | 736.5683 | 2835.279 | 10.34557 | 99.92748 | 7199.865 | 2399.849 | 0:49 | 1199.973 | 2:52 | 2899.85 | 7199.865 | 1.965 | 175.28 | 2026-06-02 08:12:52 |  | 2026-06-02 08:11:10
12# | A1 | 2026-06-02 08:00:37 | 35105 | VVQJ273R072701 |  | C | 10-01 | 37 | 550.9624 | 738.8663 | 2836.955 | 3.41969 | 99.94494 | 7199.849 | 2399.93 | 0:50 | 1199.998 | 2:53 | 2899.751 | 7199.655 | 1.924 | 174.37 | 2026-06-02 08:12:52 |  | 2026-06-02 08:11:10
12# | A1 | 2026-06-02 08:00:37 | 35105 | VVQJ273R072701 |  | C | 10-02 | 38 | 552.4697 | 740.41 | 2832.239 | 11.07245 | 99.8606 | 7199.918 | 2399.994 | 0:50 | 1199.975 | 2:54 | 2899.727 | 7199.724 | 2.001 | 175.27 | 2026-06-02 08:12:52 |  | 2026-06-02 08:11:10
12# | A1 | 2026-06-02 08:00:37 | 35105 | VVQJ273R072701 |  | C | 10-03 | 39 | 549.1377 | 736.1661 | 2830.501 | 7.665455 | 99.96455 | 7199.8125 | 2399.979 | 0:50 | 1199.916 | 2:52 | 2899.793 | 7199.8125 | 1.994 | 175.51 | 2026-06-02 08:12:52 |  | 2026-06-02 08:11:10
12# | A1 | 2026-06-02 08:00:37 | 35105 | VVQJ273R072701 |  | B | 10-04 | 40 | 568.5262 | 762.724 | 2835.538 | 8.850962 | 99.81298 | 7199.878 | 2399.951 | 0:51 | 1199.884 | 2:58 | 2900.041 | 7199.878 | 1.952 | 173.99 | 2026-06-02 08:12:52 |  | 2026-06-02 08:11:10
12# | A1 | 2026-06-02 08:00:37 | 35105 | VVQJ273R072701 |  | B | 11-01 | 41 | 563.1837 | 755.3951 | 2839.752 | 10.85878 | 99.48036 | 7200.175 | 2399.723 | 0:51 | 1199.925 | 2:56 | 2899.79 | 7200.175 | 1.909 | 178.88 | 2026-06-02 08:12:52 |  | 2026-06-02 08:11:10
12# | A1 | 2026-06-02 08:00:37 | 35105 | VVQJ273R072701 |  | B | 11-02 | 42 | 563.5479 | 756.007 | 2837.817 | 1.989551 | 99.403 | 7199.999 | 2399.815 | 0:51 | 1199.827 | 2:57 | 2899.872 | 7199.804 | 1.94 | 176.01 | 2026-06-02 08:12:52 |  | 2026-06-02 08:11:10
12# | A1 | 2026-06-02 08:00:37 | 35105 | VVQJ273R072701 |  | C | 11-03 | 43 | 547.2018 | 734.2292 | 2835.978 | 10.03317 | 99.95713 | 7200.156 | 2399.987 | 0:49 | 1199.976 | 2:52 | 2899.735 | 7199.961 | 1.986 | 179.66 | 2026-06-02 08:12:52 |  | 2026-06-02 08:11:10
12# | A1 | 2026-06-02 08:00:37 | 35105 | VVQJ273R072701 |  | B | 11-04 | 44 | 565.0073 | 758.1863 | 2838.674 | 3.523556 | 99.53972 | 7199.864 | 2399.949 | 0:51 | 1199.805 | 2:57 | 2899.771 | 7199.864 | 1.937 | 177 | 2026-06-02 08:12:52 |  | 2026-06-02 08:11:10
12# | A1 | 2026-06-02 08:00:37 | 35105 | VVQJ273R072701 |  | C | 12-01 | 45 | 547.4595 | 735.0541 | 2839.031 | 10.38027 | 99.89594 | 7199.81 | 2399.881 | 0:49 | 1199.736 | 2:52 | 2899.915 | 7199.81 | 1.929 | 177.75 | 2026-06-02 08:12:52 |  | 2026-06-02 08:11:10
12# | A1 | 2026-06-02 08:00:37 | 35105 | VVQJ273R072701 |  | C | 12-02 | 46 | 553.9622 | 743.5732 | 2835.409 | 6.525328 | 99.88027 | 7200.029 | 2399.798 | 0:50 | 1199.85 | 2:54 | 2899.688 | 7200.029 | 1.968 | 178.01 | 2026-06-02 08:12:52 |  | 2026-06-02 08:11:10
12# | A1 | 2026-06-02 08:00:37 | 35105 | VVQJ273R072701 |  | C | 12-03 | 47 | 549.3086 | 736.3681 | 2832.319 | 3.877226 | 99.87676 | 7199.982 | 2399.958 | 0:49 | 1199.805 | 2:52 | 2899.703125 | 7200.177 | 1.953 | 178.51 | 2026-06-02 08:12:52 |  | 2026-06-02 08:11:10
12# | A1 | 2026-06-02 08:00:37 | 35105 | VVQJ273R072701 |  | B | 12-04 | 48 | 564.2637 | 756.3182 | 2837.291 | 5.414014 | 99.97523 | 7199.87 | 2399.988 | 0:51 | 1199.981 | 2:57 | 2899.884 | 7199.87 | 1.983 | 177.58 | 2026-06-02 08:12:52 |  | 2026-06-02 08:11:10
12# | A1 | 2026-06-02 08:00:37 | 35105 | VVQJ273R072701 |  | C | 13-01 | 49 | 546.778 | 732.6594 | 2839.452 | 17.56474 | 99.81466 | 7199.869 | 2399.903 | 0:49 | 1199.963 | 2:51 | 2899.816 | 7199.674 | 1.965 | 181.5 | 2026-06-02 08:12:52 |  | 2026-06-02 08:11:10
12# | A1 | 2026-06-02 08:00:37 | 35105 | VVQJ273R072701 |  | C | 13-02 | 50 | 552.6122 | 739.4753 | 2836.046875 | 12.47231 | 99.96223 | 7200.082 | 2399.91 | 0:50 | 1199.817 | 2:53 | 2899.825 | 7199.694 | 2.006 | 180.5 | 2026-06-02 08:12:52 |  | 2026-06-02 08:11:10
12# | A1 | 2026-06-02 08:00:37 | 35105 | VVQJ273R072701 |  | C | 13-03 | 51 | 547.1336 | 733.4692 | 2837.737 | 5.51163 | 99.88413 | 7200.126 | 2399.791 | 0:49 | 1199.955 | 2:52 | 2899.785 | 7200.126 | 1.946 | 180.47 | 2026-06-02 08:12:52 |  | 2026-06-02 08:11:10
12# | A1 | 2026-06-02 08:00:37 | 35105 | VVQJ273R072701 |  | C | 13-04 | 52 | 548.382 | 734.558 | 2836.344 | 12.18839 | 99.84619 | 7200.132 | 2399.949 | 0:49 | 1199.969 | 2:52 | 2899.976 | 7200.132 | 1.973 | 179.62 | 2026-06-02 08:12:52 |  | 2026-06-02 08:11:10
12# | A1 | 2026-06-02 08:00:37 | 35105 | VVQJ273R072701 |  | C | 14-01 | 53 | 552.3236 | 739.9132 | 2838.102 | 10.70726 | 99.87539 | 7200.021 | 2399.952 | 0:50 | 1199.713 | 2:53 | 2899.83 | 7200.021 | 1.919 | 181.5 | 2026-06-02 08:12:52 |  | 2026-06-02 08:11:10
12# | A1 | 2026-06-02 08:00:37 | 35105 | VVQJ273R072701 |  | C | 14-02 | 54 | 548.7214 | 736.9484 | 2838.445 | 18.32779 | 99.8997 | 7200.177 | 2399.84 | 0:49 | 1199.867 | 2:52 | 2899.767 | 7199.788 | 1.94 | 180.82 | 2026-06-02 08:12:52 |  | 2026-06-02 08:11:10
12# | A1 | 2026-06-02 08:00:37 | 35105 | VVQJ273R072701 |  | C | 14-03 | 55 | 551.2703 | 737.5035 | 2835.435 | 1.719774 | 99.82336 | 7199.952 | 2399.99 | 0:50 | 1199.912 | 2:53 | 2899.934 | 7199.952 | 1.981 | 181.24 | 2026-06-02 08:12:52 |  | 2026-06-02 08:11:10
12# | A1 | 2026-06-02 08:00:37 | 35105 | VVQJ273R072701 |  | C | 14-04 | 56 | 554.3153 | 741.8661 | 2836.439 | 2.541817 | 99.79075 | 7200.173 | 2399.791 | 0:50 | 1199.911 | 2:54 | 2899.759 | 7200.173 | 2 | 181.85 | 2026-06-02 08:12:52 |  | 2026-06-02 08:11:10
12# | A1 | 2026-06-02 08:00:37 | 35105 | VVQJ273R072701 |  | C | 15-01 | 57 | 549.8752 | 736.5768 | 2840.341 | 5.69514 | 99.93508 | 7199.99 | 2399.823 | 0:49 | 1199.794 | 2:52 | 2899.827 | 7199.796 | 1.938 | 179.84 | 2026-06-02 08:12:52 |  | 2026-06-02 08:11:10
12# | A1 | 2026-06-02 08:00:37 | 35105 | VVQJ273R072701 |  | C | 15-02 | 58 | 547.6736 | 734.979 | 2840.376 | 10.01973 | 99.86058 | 7199.837 | 2399.913 | 0:49 | 1199.955 | 2:52 | 2899.869 | 7199.643 | 1.954 | 181.57 | 2026-06-02 08:12:52 |  | 2026-06-02 08:11:10
12# | A1 | 2026-06-02 08:00:37 | 35105 | VVQJ273R072701 |  | C | 15-03 | 59 | 548.0344 | 734.3523 | 2838.096 | 9.935433 | 99.54722 | 7199.81 | 2399.894 | 0:49 | 1199.939 | 2:52 | 2899.937 | 7199.615 | 1.938 | 182.25 | 2026-06-02 08:12:52 |  | 2026-06-02 08:11:10
12# | A1 | 2026-06-02 08:00:37 | 35105 | VVQJ273R072701 |  | C | 15-04 | 60 | 552.8347 | 740.8494 | 2839.02 | 7.683888 | 99.81722 | 7200.01 | 2399.876 | 0:50 | 1199.961 | 2:53 | 2899.903 | 7200.01 | 1.926 | 181.4 | 2026-06-02 08:12:52 |  | 2026-06-02 08:11:10
12# | A1 | 2026-06-02 08:00:37 | 35105 | VVQJ273R072701 |  | C | 16-01 | 61 | 552.3168 | 740.0507 | 2842.684 | 13.63896 | 99.97476 | 7199.881 | 2399.821 | 0:50 | 1199.8 | 2:53 | 2899.741 | 7199.881 | 1.95 | 181.84 | 2026-06-02 08:12:52 |  | 2026-06-02 08:11:10
12# | A1 | 2026-06-02 08:00:37 | 35105 | VVQJ273R072701 |  | C | 16-02 | 62 | 551.3915 | 739.2651 | 2841.495 | 9.216094 | 99.86452 | 7200.176 | 2399.999 | 0:50 | 1199.832 | 2:53 | 2899.83 | 7199.981 | 1.955 | 179.52 | 2026-06-02 08:12:52 |  | 2026-06-02 08:11:10
12# | A1 | 2026-06-02 08:00:37 | 35105 | VVQJ273R072701 |  | C | 16-03 | 63 | 551.6801 | 739.046 | 2840.968 | 11.32709 | 99.84081 | 7199.871 | 2399.978 | 0:50 | 1199.925 | 2:53 | 2899.823 | 7199.481 | 1.962 | 183.68 | 2026-06-02 08:12:52 |  | 2026-06-02 08:11:10
12# | A1 | 2026-06-02 08:00:37 | 35105 | VVQJ273R072701 |  | B | 16-04 | 64 | 562.634 | 754.327 | 2843.385 | 7.640199 | 99.84465 | 7200.153 | 2399.998 | 0:51 | 1199.812 | 2:57 | 2899.819 | 7200.153 | 1.947 | 184.18 | 2026-06-02 08:12:52 |  | 2026-06-02 08:11:10

## Parameter
Serial Number | Slot | [35105] Parameter
1 | R
2 | S | 【810< Capacitance <=840】【2500< BeginVoltageSD <=2900】【-1< ChargeEndCurrent <=45】【1< ESR <=2.35】【100< OCV <=400】
3 | A | 【780< Capacitance <=810】【2500< BeginVoltageSD <=2900】【-1< ChargeEndCurrent <=45】【1< ESR <=2.35】【100< OCV <=400】
4 | B | 【750< Capacitance <=780】【2500< BeginVoltageSD <=2900】【-1< ChargeEndCurrent <=45】【1< ESR <=2.35】【100< OCV <=400】
5 | C | 【720< Capacitance <=750】【2500< BeginVoltageSD <=2900】【-1< ChargeEndCurrent <=45】【1< ESR <=2.35】【100< OCV <=400】
6 | D | 【700< Capacitance <=720】【2500< BeginVoltageSD <=2900】【-1< ChargeEndCurrent <=45】【1< ESR <=2.35】【100< OCV <=400】
7 | SD NG | 【BeginVoltageSD<=2500¦¦ BeginVoltageSD>2900】
8 | NG