## Data
DevName | SortNum | StartTime | WorkflowCode | LotNo | Barcode | Slot | Position | Channel | Capacity(mAh) | Capacitance(F) | BeginVoltageSD(mV) | ChargeEndCurrent(mA) | EndVoltage(mV) | EndCurrent(mA) | DischargeVoltage1(mV) | DischargeVoltage1_Time(Min:Sec) | DischargeVoltage2(mV) | DischargeVoltage2_Time(Min:Sec) | DischargeBeginVoltage(mV) | DischargeBeginCurrent(mA) | ESR(mΩ) | OCV(mV) | ESRTime | NGInfo | EndTime
12# | A2 | 2026-06-02 08:23:06 | 35105 | VVQJ273R072701 |  | C | 01-01 | 1 | 551.1979 | 737.522 | 2835.663 | 7.804121 | 99.97624 | 7200 | 2399.899 | 0:50 | 1199.902 | 2:53 | 2899.827 | 7199.806 | 2.01 | 156.68 | 2026-06-02 08:35:16 |  | 2026-06-02 08:33:41
12# | A2 | 2026-06-02 08:23:06 | 35105 | VVQJ273R072701 |  | C | 01-02 | 2 | 552.8779 | 741.0913 | 2838.832 | 6.021503 | 99.5522 | 7199.998 | 2399.888 | 0:50 | 1199.939 | 2:53 | 2899.823 | 7199.998 | 1.976 | 156.02 | 2026-06-02 08:35:16 |  | 2026-06-02 08:33:41
12# | A2 | 2026-06-02 08:23:06 | 35105 | VVQJ273R072701 |  | C | 01-03 | 3 | 553.2391 | 740.2463 | 2829.675 | 10.40497 | 99.81145 | 7199.963 | 2399.891 | 0:50 | 1199.979 | 2:54 | 2899.89 | 7199.963 | 1.989 | 155.69 | 2026-06-02 08:35:16 |  | 2026-06-02 08:33:41
12# | A2 | 2026-06-02 08:23:06 | 35105 | VVQJ273R072701 |  | B | 01-04 | 4 | 566.574 | 757.8018 | 2835.395 | 3.564234 | 99.93694 | 7199.827 | 2399.83 | 0:51 | 1199.899 | 2:58 | 2899.774 | 7199.246 | 1.943 | 153.95 | 2026-06-02 08:35:16 |  | 2026-06-02 08:33:41
12# | A2 | 2026-06-02 08:23:06 | 35105 | VVQJ273R072701 |  | B | 02-01 | 5 | 560.5994 | 752.3437 | 2839.847 | 12.50838 | 99.55935 | 7200.044 | 2399.939 | 0:51 | 1199.861 | 2:56 | 2899.883 | 7200.044 | 1.899 | 154.56 | 2026-06-02 08:35:16 |  | 2026-06-02 08:33:41
12# | A2 | 2026-06-02 08:23:06 | 35105 | VVQJ273R072701 |  | C | 02-02 | 6 | 547.9274 | 734.2025 | 2836.895 | 3.639934 | 99.89514 | 7199.94 | 2399.927 | 0:49 | 1199.86 | 2:52 | 2899.805 | 7199.94 | 1.952 | 159.11 | 2026-06-02 08:35:16 |  | 2026-06-02 08:33:41
12# | A2 | 2026-06-02 08:23:06 | 35105 | VVQJ273R072701 |  | C | 02-03 | 7 | 554.0143 | 741.8792 | 2831.408 | 6.62939 | 99.90601 | 7199.926 | 2399.95 | 0:50 | 1199.793 | 2:54 | 2899.706 | 7199.926 | 2.012 | 159.42 | 2026-06-02 08:35:16 |  | 2026-06-02 08:33:41
12# | A2 | 2026-06-02 08:23:06 | 35105 | VVQJ273R072701 |  | B | 02-04 | 8 | 565.0162 | 757.1476 | 2834.602 | 3.975304 | 99.79452 | 7200.003 | 2399.85 | 0:51 | 1199.9 | 2:57 | 2899.714 | 7200.003 | 1.972 | 156 | 2026-06-02 08:35:16 |  | 2026-06-02 08:33:41
12# | A2 | 2026-06-02 08:23:06 | 35105 | VVQJ273R072701 |  | C | 03-01 | 9 | 554.649 | 744.8851 | 2843.372 | 6.538575 | 99.87163 | 7200.143 | 2399.809 | 0:51 | 1199.906 | 2:55 | 2899.893 | 7200.143 | 1.937 | 161.15 | 2026-06-02 08:35:16 |  | 2026-06-02 08:33:41
12# | A2 | 2026-06-02 08:23:06 | 35105 | VVQJ273R072701 |  | C | 03-02 | 10 | 550.0812 | 736.7999 | 2836.947 | 4.723038 | 99.80477 | 7200.015625 | 2399.956 | 0:50 | 1199.826 | 2:52 | 2899.753 | 7200.015625 | 1.872 | 159.95 | 2026-06-02 08:35:16 |  | 2026-06-02 08:33:41
12# | A2 | 2026-06-02 08:23:06 | 35105 | VVQJ273R072701 |  | C | 03-03 | 11 | 551.7642 | 740.0031 | 2832.472 | 7.125821 | 99.83302 | 7200.161 | 2399.671 | 0:50 | 1199.585 | 2:53 | 2899.858 | 7200.161 | 1.947 | 161.75 | 2026-06-02 08:35:16 |  | 2026-06-02 08:33:41
12# | A2 | 2026-06-02 08:23:06 | 35105 | VVQJ273R072701 |  | B | 03-04 | 12 | 569.8847 | 764.6116 | 2832.663 | 9.041966 | 99.95861 | 7199.908 | 2399.813 | 0:52 | 1199.99 | 2:59 | 2899.827 | 7199.908 | 1.934 | 156.38 | 2026-06-02 08:35:16 |  | 2026-06-02 08:33:41
12# | A2 | 2026-06-02 08:23:06 | 35105 | VVQJ273R072701 |  | C | 04-01 | 13 | 552.2897 | 740.8639 | 2836.787 | 2.011106 | 99.92289 | 7199.866 | 2399.866 | 0:50 | 1199.979 | 2:53 | 2899.872 | 7199.673 | 1.919 | 162.21 | 2026-06-02 08:35:16 |  | 2026-06-02 08:33:41
12# | A2 | 2026-06-02 08:23:06 | 35105 | VVQJ273R072701 |  | B | 04-02 | 14 | 561.8406 | 753.5723 | 2838.672 | 8.268549 | 99.9756 | 7200.136 | 2399.979 | 0:51 | 1199.788 | 2:57 | 2899.855 | 7199.942 | 1.843 | 160.43 | 2026-06-02 08:35:16 |  | 2026-06-02 08:33:41
12# | A2 | 2026-06-02 08:23:06 | 35105 | VVQJ273R072701 |  | B | 04-03 | 15 | 566.9764 | 759.876 | 2834.822 | 9.738885 | 99.88938 | 7199.955 | 2399.898 | 0:51 | 1199.792 | 2:58 | 2899.96 | 7199.76 | 1.902 | 158.42 | 2026-06-02 08:35:16 |  | 2026-06-02 08:33:41
12# | A2 | 2026-06-02 08:23:06 | 35105 | VVQJ273R072701 |  | B | 04-04 | 16 | 566.0836 | 759.5096 | 2829.044 | 6.002127 | 99.87234 | 7200.149 | 2399.917 | 0:51 | 1199.788 | 2:58 | 2899.927 | 7200.34375 | 1.928 | 160.02 | 2026-06-02 08:35:16 |  | 2026-06-02 08:33:41
12# | A2 | 2026-06-02 08:23:06 | 35105 | VVQJ273R072701 |  | C | 05-01 | 17 | 551.1644 | 737.8282 | 2836.306 | 7.595565 | 99.83738 | 7199.875 | 2399.899 | 0:50 | 1199.991 | 2:53 | 2899.833 | 7199.681 | 1.994 | 165 | 2026-06-02 08:35:16 |  | 2026-06-02 08:33:41
12# | A2 | 2026-06-02 08:23:06 | 35105 | VVQJ273R072701 |  | B | 05-02 | 18 | 562.1909 | 754.0705 | 2839.229 | 9.099871 | 99.99087 | 7200.089 | 2399.995 | 0:51 | 1199.831 | 2:56 | 2899.7 | 7200.283 | 1.949 | 164.88 | 2026-06-02 08:35:16 |  | 2026-06-02 08:33:41
12# | A2 | 2026-06-02 08:23:06 | 35105 | VVQJ273R072701 |  | C | 05-03 | 19 | 551.8317 | 739.1934 | 2831.568 | 3.418719 | 99.97729 | 7200.049 | 2399.962 | 0:50 | 1199.924 | 2:53 | 2899.783 | 7200.437 | 1.98 | 166.93 | 2026-06-02 08:35:16 |  | 2026-06-02 08:33:41
12# | A2 | 2026-06-02 08:23:06 | 35105 | VVQJ273R072701 |  | B | 05-04 | 20 | 565.2318 | 756.3105 | 2827.08 | 9.32714 | 99.91407 | 7199.998 | 2399.941 | 0:51 | 1199.682 | 2:57 | 2899.845 | 7199.998 | 1.948 | 164.66 | 2026-06-02 08:35:16 |  | 2026-06-02 08:33:41
12# | A2 | 2026-06-02 08:23:06 | 35105 | VVQJ273R072701 |  | B | 06-01 | 21 | 562.8839 | 755.9634 | 2841.891 | 7.379038 | 99.81013 | 7200.102 | 2399.976 | 0:51 | 1199.977 | 2:57 | 2899.879 | 7200.102 | 1.934 | 166.95 | 2026-06-02 08:35:16 |  | 2026-06-02 08:33:41
12# | A2 | 2026-06-02 08:23:06 | 35105 | VVQJ273R072701 |  | C | 06-02 | 22 | 551.1713 | 738.9919 | 2827.822 | 10.07003 | 99.9109 | 7199.939 | 2399.793 | 0:50 | 1199.933 | 2:53 | 2899.832 | 7199.939 | 1.971 | 167.72 | 2026-06-02 08:35:16 |  | 2026-06-02 08:33:41
12# | A2 | 2026-06-02 08:23:06 | 35105 | VVQJ273R072701 |  | C | 06-03 | 23 | 553.0648 | 739.921 | 2827.77 | 5.636947 | 99.84222 | 7200.09 | 2399.852 | 0:50 | 1199.916 | 2:53 | 2899.586 | 7200.09 | 2.04 | 168.18 | 2026-06-02 08:35:16 |  | 2026-06-02 08:33:41
12# | A2 | 2026-06-02 08:23:06 | 35105 | VVQJ273R072701 |  | B | 06-04 | 24 | 566.1389 | 758.9514 | 2831.64 | 6.767586 | 99.82656 | 7200.139 | 2399.764 | 0:51 | 1199.968 | 2:58 | 2899.848 | 7200.139 | 2.008 | 164.34 | 2026-06-02 08:35:16 |  | 2026-06-02 08:33:41
12# | A2 | 2026-06-02 08:23:06 | 35105 | VVQJ273R072701 |  | B | 07-01 | 25 | 563.1042 | 755.2856 | 2840.404 | 9.892281 | 99.83367 | 7199.952 | 2399.988 | 0:51 | 1199.547 | 2:57 | 2899.8 | 7199.952 | 1.926 | 167.69 | 2026-06-02 08:35:16 |  | 2026-06-02 08:33:41
12# | A2 | 2026-06-02 08:23:06 | 35105 | VVQJ273R072701 |  | C | 07-02 | 26 | 553.828 | 741.5767 | 2833.563 | 5.141323 | 99.95364 | 7199.948 | 2399.832 | 0:50 | 1199.9 | 2:54 | 2899.866 | 7199.948 | 2.012 | 168.28 | 2026-06-02 08:35:16 |  | 2026-06-02 08:33:41
12# | A2 | 2026-06-02 08:23:06 | 35105 | VVQJ273R072701 |  | C | 07-03 | 27 | 550.4099 | 737.1204 | 2825.136 | 3.323078 | 99.62452 | 7200.027 | 2399.916 | 0:50 | 1199.926 | 2:52 | 2899.744 | 7200.22 | 2.018 | 170.94 | 2026-06-02 08:35:16 |  | 2026-06-02 08:33:41
12# | A2 | 2026-06-02 08:23:06 | 35105 | VVQJ273R072701 |  | B | 07-04 | 28 | 569.0148 | 761.6167 | 2824.35 | 9.188199 | 99.83311 | 7200.113 | 2399.87 | 0:51 | 1199.994 | 2:58 | 2900.04 | 7200.113 | 1.983 | 168.59 | 2026-06-02 08:35:16 |  | 2026-06-02 08:33:41
12# | A2 | 2026-06-02 08:23:06 | 35105 | VVQJ273R072701 |  | C | 08-01 | 29 | 550.1523 | 737.8126 | 2839.474 | 7.487261 | 99.84882 | 7200.135 | 2399.858 | 0:50 | 1199.95 | 2:53 | 2899.953 | 7200.135 | 1.951 | 170.65 | 2026-06-02 08:35:16 |  | 2026-06-02 08:33:41
12# | A2 | 2026-06-02 08:23:06 | 35105 | VVQJ273R072701 |  | C | 08-02 | 30 | 549.2279 | 736.1594 | 2836.477 | 10.59112 | 99.27435 | 7199.815 | 2399.711 | 0:49 | 1199.959 | 2:52 | 2899.723 | 7199.815 | 1.963 | 169.67 | 2026-06-02 08:35:16 |  | 2026-06-02 08:33:41
12# | A2 | 2026-06-02 08:23:06 | 35105 | VVQJ273R072701 |  | C | 08-03 | 31 | 549.0068 | 736.2799 | 2830.794 | 0.791938 | 99.93008 | 7199.854 | 2399.644 | 0:50 | 1199.867 | 2:52 | 2899.693 | 7199.66 | 1.969 | 171.48 | 2026-06-02 08:35:16 |  | 2026-06-02 08:33:41
12# | A2 | 2026-06-02 08:23:06 | 35105 | VVQJ273R072701 |  | B | 08-04 | 32 | 566.2176 | 759.6017 | 2829.024 | 7.193807 | 99.94568 | 7200.072 | 2399.991 | 0:51 | 1199.954 | 2:58 | 2899.821 | 7200.072 | 1.988 | 167.88 | 2026-06-02 08:35:16 |  | 2026-06-02 08:33:41
12# | A2 | 2026-06-02 08:23:06 | 35105 | VVQJ273R072701 |  | C | 09-01 | 33 | 551.1405 | 738.501 | 2836.751 | 3.775532 | 99.97662 | 7199.954 | 2399.573 | 0:50 | 1199.936 | 2:53 | 2899.873 | 7199.954 | 2.019 | 172.17 | 2026-06-02 08:35:16 |  | 2026-06-02 08:33:41
12# | A2 | 2026-06-02 08:23:06 | 35105 | VVQJ273R072701 |  | B | 09-02 | 34 | 559.9423 | 751.3472 | 2836.694 | 9.788827 | 99.84827 | 7200.159 | 2399.895 | 0:51 | 1199.922 | 2:56 | 2899.823 | 7200.159 | 1.95 | 174.66 | 2026-06-02 08:35:16 |  | 2026-06-02 08:33:41
12# | A2 | 2026-06-02 08:23:06 | 35105 | VVQJ273R072701 |  | C | 09-03 | 35 | 545.2082 | 731.298 | 2829.341 | 8.185784 | 99.80202 | 7199.924 | 2399.591 | 0:49 | 1199.987 | 2:51 | 2899.868 | 7200.119 | 1.935 | 174.31 | 2026-06-02 08:35:16 |  | 2026-06-02 08:33:41
12# | A2 | 2026-06-02 08:23:06 | 35105 | VVQJ273R072701 |  | B | 09-04 | 36 | 567.825 | 762.2353 | 2826.526 | 10.80094 | 99.98535 | 7199.988 | 2399.926 | 0:52 | 1199.883 | 2:59 | 2899.803 | 7199.988 | 1.963 | 168.29 | 2026-06-02 08:35:16 |  | 2026-06-02 08:33:41
12# | A2 | 2026-06-02 08:23:06 | 35105 | VVQJ273R072701 |  | C | 10-01 | 37 | 553.8639 | 740.6755 | 2836.897 | 6.29201 | 99.99754 | 7199.947 | 2399.933 | 0:50 | 1199.902 | 2:54 | 2899.716 | 7199.947 | 1.976 | 172.86 | 2026-06-02 08:35:16 |  | 2026-06-02 08:33:41
12# | A2 | 2026-06-02 08:23:06 | 35105 | VVQJ273R072701 |  | B | 10-02 | 38 | 563.6485 | 755.926 | 2836.812 | 3.149824 | 99.64243 | 7199.854 | 2399.949 | 0:51 | 1199.932 | 2:57 | 2899.753 | 7199.854 | 1.913 | 172.47 | 2026-06-02 08:35:16 |  | 2026-06-02 08:33:41
12# | A2 | 2026-06-02 08:23:06 | 35105 | VVQJ273R072701 |  | C | 10-03 | 39 | 546.2136 | 732.1389 | 2827.138 | 11.1231 | 99.95488 | 7199.890625 | 2399.79 | 0:49 | 1199.987 | 2:51 | 2899.708 | 7199.890625 | 1.966 | 177.69 | 2026-06-02 08:35:16 |  | 2026-06-02 08:33:41
12# | A2 | 2026-06-02 08:23:06 | 35105 | VVQJ273R072701 |  | B | 10-04 | 40 | 569.0439 | 762.9943 | 2825.794 | 8.667053 | 99.97568 | 7200.176 | 2399.938 | 0:52 | 1199.953125 | 2:59 | 2899.976 | 7200.176 | 1.899 | 169.88 | 2026-06-02 08:35:16 |  | 2026-06-02 08:33:41
12# | A2 | 2026-06-02 08:23:06 | 35105 | VVQJ273R072701 |  | C | 11-01 | 41 | 549.1782 | 734.6727 | 2836.383 | 9.347705 | 99.94936 | 7199.951 | 2399.863 | 0:50 | 1199.963 | 2:52 | 2899.821 | 7199.951 | 2 | 174.97 | 2026-06-02 08:35:16 |  | 2026-06-02 08:33:41
12# | A2 | 2026-06-02 08:23:06 | 35105 | VVQJ273R072701 |  | C | 11-02 | 42 | 551.4503 | 738.6044 | 2832.06 | 11.13316 | 99.90695 | 7199.952 | 2399.817 | 0:50 | 1199.91 | 2:53 | 2899.867 | 7199.952 | 2.009 | 174.52 | 2026-06-02 08:35:16 |  | 2026-06-02 08:33:41
12# | A2 | 2026-06-02 08:23:06 | 35105 | VVQJ273R072701 |  | B | 11-03 | 43 | 560.4711 | 751.7316 | 2827.177 | 9.268074 | 99.83239 | 7199.989 | 2399.837 | 0:51 | 1199.95 | 2:56 | 2899.746 | 7200.184 | 2.011 | 178.09 | 2026-06-02 08:35:16 |  | 2026-06-02 08:33:41
12# | A2 | 2026-06-02 08:23:06 | 35105 | VVQJ273R072701 |  | B | 11-04 | 44 | 567.865 | 762.3965 | 2828.639 | 7.42103 | 99.94202 | 7200.14 | 2399.867 | 0:52 | 1199.92 | 2:59 | 2899.818 | 7200.14 | 1.925 | 172.92 | 2026-06-02 08:35:16 |  | 2026-06-02 08:33:41
12# | A2 | 2026-06-02 08:23:06 | 35105 | VVQJ273R072701 |  | C | 12-01 | 45 | 552.209 | 739.5617 | 2836.854 | 9.366034 | 99.91231 | 7200.119 | 2399.929 | 0:49 | 1199.981 | 2:53 | 2899.864 | 7200.119 | 1.988 | 177.61 | 2026-06-02 08:35:16 |  | 2026-06-02 08:33:41
12# | A2 | 2026-06-02 08:23:06 | 35105 | VVQJ273R072701 |  | C | 12-02 | 46 | 552.7579 | 739.2654 | 2834.403 | 4.227186 | 99.908 | 7200.077 | 2399.906 | 0:50 | 1199.911 | 2:53 | 2899.753 | 7200.077 | 1.998 | 177.95 | 2026-06-02 08:35:16 |  | 2026-06-02 08:33:41
12# | A2 | 2026-06-02 08:23:06 | 35105 | VVQJ273R072701 |  | C | 12-03 | 47 | 547.1069 | 733.454 | 2830.256 | 7.707644 | 99.89854 | 7199.907 | 2399.936 | 0:49 | 1199.926 | 2:51 | 2899.745 | 7200.296 | 1.935 | 178.66 | 2026-06-02 08:35:16 |  | 2026-06-02 08:33:41
12# | A2 | 2026-06-02 08:23:06 | 35105 | VVQJ273R072701 |  | B | 12-04 | 48 | 565.4639 | 756.9451 | 2828.294 | 8.372309 | 99.87132 | 7199.923 | 2399.906 | 0:51 | 1199.953 | 2:57 | 2899.799 | 7199.923 | 1.874 | 175.34 | 2026-06-02 08:35:16 |  | 2026-06-02 08:33:41
12# | A2 | 2026-06-02 08:23:06 | 35105 | VVQJ273R072701 |  | C | 13-01 | 49 | 550.9155 | 737.62 | 2838.12 | 3.61013 | 99.89061 | 7200.177 | 2399.859 | 0:50 | 1199.796875 | 2:53 | 2899.894 | 7199.982 | 1.984 | 178.53 | 2026-06-02 08:35:16 |  | 2026-06-02 08:33:41
12# | A2 | 2026-06-02 08:23:06 | 35105 | VVQJ273R072701 |  | C | 13-02 | 50 | 547.8134 | 733.5441 | 2832.938 | 13.8801 | 99.98694 | 7200.149 | 2399.998 | 0:49 | 1199.928 | 2:51 | 2899.797 | 7200.149 | 2.004 | 177.6 | 2026-06-02 08:35:16 |  | 2026-06-02 08:33:41
12# | A2 | 2026-06-02 08:23:06 | 35105 | VVQJ273R072701 |  | B | 13-03 | 51 | 564.6251 | 757.1946 | 2836.12 | 11.40455 | 99.91846 | 7199.861 | 2399.811 | 0:51 | 1199.987 | 2:57 | 2899.861 | 7199.861 | 1.955 | 178.6 | 2026-06-02 08:35:16 |  | 2026-06-02 08:33:41
12# | A2 | 2026-06-02 08:23:06 | 35105 | VVQJ273R072701 |  | B | 13-04 | 52 | 561.4006 | 754.3917 | 2830.766 | 8.567021 | 99.92529 | 7200.059 | 2399.938 | 0:51 | 1199.89 | 2:57 | 2899.72 | 7200.059 | 1.918 | 176.4 | 2026-06-02 08:35:16 |  | 2026-06-02 08:33:41
12# | A2 | 2026-06-02 08:23:06 | 35105 | VVQJ273R072701 |  | C | 14-01 | 53 | 550.2418 | 737.6326 | 2838.997 | 3.149571 | 99.85831 | 7199.893 | 2399.909 | 0:49 | 1199.915 | 2:52 | 2899.81 | 7199.893 | 1.965 | 176.99 | 2026-06-02 08:35:16 |  | 2026-06-02 08:33:41
12# | A2 | 2026-06-02 08:23:06 | 35105 | VVQJ273R072701 |  | C | 14-02 | 54 | 554.015 | 742.918 | 2839.476 | 8.721417 | 99.79316 | 7199.831 | 2399.991 | 0:50 | 1199.939 | 2:54 | 2899.739 | 7199.831 | 1.958 | 176.47 | 2026-06-02 08:35:16 |  | 2026-06-02 08:33:41
12# | A2 | 2026-06-02 08:23:06 | 35105 | VVQJ273R072701 |  | C | 14-03 | 55 | 548.4181 | 734.3842 | 2832.974 | 5.761948 | 99.91359 | 7199.897 | 2399.945 | 0:49 | 1199.956 | 2:52 | 2899.675 | 7200.091 | 1.949 | 180.03 | 2026-06-02 08:35:16 |  | 2026-06-02 08:33:41
12# | A2 | 2026-06-02 08:23:06 | 35105 | VVQJ273R072701 |  | C | 14-04 | 56 | 547.5072 | 734.4995 | 2832.578125 | 4.369103 | 99.99193 | 7199.886 | 2399.865 | 0:49 | 1199.889 | 2:52 | 2899.721 | 7199.886 | 2.002 | 181.74 | 2026-06-02 08:35:16 |  | 2026-06-02 08:33:41
12# | A2 | 2026-06-02 08:23:06 | 35105 | VVQJ273R072701 |  | C | 15-01 | 57 | 548.9942 | 735.699 | 2840.544 | 7.566743 | 99.8191 | 7200.108 | 2399.958 | 0:50 | 1199.955 | 2:52 | 2899.827 | 7199.915 | 1.941 | 181.12 | 2026-06-02 08:35:16 |  | 2026-06-02 08:33:41
12# | A2 | 2026-06-02 08:23:06 | 35105 | VVQJ273R072701 |  | C | 15-02 | 58 | 548.0557 | 735.2174 | 2838.07 | 6.967199 | 99.94004 | 7199.865 | 2399.96875 | 0:49 | 1199.866 | 2:52 | 2899.684 | 7200.059 | 1.937 | 181.2 | 2026-06-02 08:35:16 |  | 2026-06-02 08:33:41
12# | A2 | 2026-06-02 08:23:06 | 35105 | VVQJ273R072701 |  | C | 15-03 | 59 | 554.4816 | 743.4427 | 2836.825 | 7.869477 | 99.99632 | 7199.918 | 2399.897 | 0:50 | 1199.912 | 2:54 | 2899.821 | 7200.112 | 1.937 | 179.36 | 2026-06-02 08:35:16 |  | 2026-06-02 08:33:41
12# | A2 | 2026-06-02 08:23:06 | 35105 | VVQJ273R072701 |  | B | 15-04 | 60 | 560.2649 | 750.3365 | 2834.905 | 2.799023 | 99.97511 | 7199.91 | 2399.926 | 0:50 | 1199.961 | 2:55 | 2899.822 | 7199.91 | 1.882 | 181.02 | 2026-06-02 08:35:16 |  | 2026-06-02 08:33:41
12# | A2 | 2026-06-02 08:23:06 | 35105 | VVQJ273R072701 |  | B | 16-01 | 61 | 569.1796 | 762.8615 | 2841.663 | 10.16996 | 99.91698 | 7200.122 | 2399.83 | 0:51 | 1199.824 | 2:58 | 2899.682 | 7200.122 | 1.955 | 184.28 | 2026-06-02 08:35:16 |  | 2026-06-02 08:33:41
12# | A2 | 2026-06-02 08:23:06 | 35105 | VVQJ273R072701 |  | C | 16-02 | 62 | 547.8909 | 733.1199 | 2840.597 | 6.892837 | 99.85815 | 7200.091 | 2399.94 | 0:49 | 1199.745 | 2:52 | 2899.889 | 7200.091 | 1.95 | 180.78 | 2026-06-02 08:35:16 |  | 2026-06-02 08:33:41
12# | A2 | 2026-06-02 08:23:06 | 35105 | VVQJ273R072701 |  | C | 16-03 | 63 | 552.8853 | 740.7649 | 2836.872 | 11.93892 | 99.92992 | 7200.095 | 2399.938 | 0:50 | 1199.911 | 2:54 | 2899.746 | 7200.095 | 1.985 | 182.51 | 2026-06-02 08:35:16 |  | 2026-06-02 08:33:41
12# | A2 | 2026-06-02 08:23:06 | 35105 | VVQJ273R072701 |  | C | 16-04 | 64 | 554.1387 | 744.7009 | 2838.961 | 0.351593 | 99.96712 | 7199.984375 | 2399.949 | 0:51 | 1199.94 | 2:55 | 2899.812 | 7199.984375 | 1.948 | 183.36 | 2026-06-02 08:35:16 |  | 2026-06-02 08:33:41

## Parameter
Serial Number | Slot | [35105] Parameter
1 | R
2 | S | 【810< Capacitance <=840】【2500< BeginVoltageSD <=2900】【-1< ChargeEndCurrent <=45】【1< ESR <=2.35】【100< OCV <=400】
3 | A | 【780< Capacitance <=810】【2500< BeginVoltageSD <=2900】【-1< ChargeEndCurrent <=45】【1< ESR <=2.35】【100< OCV <=400】
4 | B | 【750< Capacitance <=780】【2500< BeginVoltageSD <=2900】【-1< ChargeEndCurrent <=45】【1< ESR <=2.35】【100< OCV <=400】
5 | C | 【720< Capacitance <=750】【2500< BeginVoltageSD <=2900】【-1< ChargeEndCurrent <=45】【1< ESR <=2.35】【100< OCV <=400】
6 | D | 【700< Capacitance <=720】【2500< BeginVoltageSD <=2900】【-1< ChargeEndCurrent <=45】【1< ESR <=2.35】【100< OCV <=400】
7 | SD NG | 【BeginVoltageSD<=2500¦¦ BeginVoltageSD>2900】
8 | NG