## Data
DevName | SortNum | StartTime | WorkflowCode | LotNo | Barcode | Slot | Position | Channel | Capacity(mAh) | Capacitance(F) | BeginVoltageSD(mV) | ChargeEndCurrent(mA) | EndVoltage(mV) | EndCurrent(mA) | DischargeVoltage1(mV) | DischargeVoltage1_Time(Min:Sec) | DischargeVoltage2(mV) | DischargeVoltage2_Time(Min:Sec) | DischargeBeginVoltage(mV) | DischargeBeginCurrent(mA) | ESR(mΩ) | OCV(mV) | ESRTime | NGInfo | EndTime
12# | A1 | 2026-06-02 08:30:00 | 35105 | VVQJ273R072701 |  | C | 01-01 | 1 | 549.9218 | 737.4535 | 2835.329 | 6.428301 | 99.96821 | 7199.998 | 2399.958 | 0:50 | 1199.977 | 2:52 | 2899.817 | 7199.998 | 1.908 | 155.53 | 2026-06-02 08:42:10 |  | 2026-06-02 08:40:34
12# | A1 | 2026-06-02 08:30:00 | 35105 | VVQJ273R072701 |  | C | 01-02 | 2 | 549.0435 | 734.6308 | 2835.309 | 4.069967 | 99.90942 | 7200.15 | 2399.864 | 0:49 | 1199.892 | 2:52 | 2899.808 | 7200.345 | 1.897 | 157.08 | 2026-06-02 08:42:10 |  | 2026-06-02 08:40:34
12# | A1 | 2026-06-02 08:30:00 | 35105 | VVQJ273R072701 |  | C | 01-03 | 3 | 548.1088 | 735.6274 | 2838.388 | 4.58583 | 99.97504 | 7199.984 | 2399.991 | 0:50 | 1199.95 | 2:52 | 2900 | 7200.372 | 1.907 | 156.86 | 2026-06-02 08:42:10 |  | 2026-06-02 08:40:34
12# | A1 | 2026-06-02 08:30:00 | 35105 | VVQJ273R072701 |  | B | 01-04 | 4 | 562.6501 | 752.0508 | 2835.539 | 8.963037 | 99.98432 | 7200.155 | 2399.914 | 0:51 | 1199.877 | 2:56 | 2899.788 | 7200.155 | 1.924 | 154.83 | 2026-06-02 08:42:10 |  | 2026-06-02 08:40:34
12# | A1 | 2026-06-02 08:30:00 | 35105 | VVQJ273R072701 |  | C | 02-01 | 5 | 550.0909 | 736.6519 | 2832.862 | 9.617249 | 99.86512 | 7200.116 | 2399.804 | 0:50 | 1199.993 | 2:53 | 2899.92 | 7199.729 | 1.972 | 158.91 | 2026-06-02 08:42:10 |  | 2026-06-02 08:40:34
12# | A1 | 2026-06-02 08:30:00 | 35105 | VVQJ273R072701 |  | C | 02-02 | 6 | 545.4765625 | 731.5557 | 2832.454 | 0 | 99.95528 | 7199.875 | 2399.955 | 0:49 | 1199.798 | 2:51 | 2899.719 | 7200.07 | 1.914 | 159.97 | 2026-06-02 08:42:10 |  | 2026-06-02 08:40:34
12# | A1 | 2026-06-02 08:30:00 | 35105 | VVQJ273R072701 |  | C | 02-03 | 7 | 549.6055 | 736.989 | 2834.778 | 10.43681 | 99.99634 | 7200.046 | 2399.895 | 0:50 | 1199.901 | 2:52 | 2899.803 | 7199.853 | 1.914 | 161.28 | 2026-06-02 08:42:10 |  | 2026-06-02 08:40:34
12# | A1 | 2026-06-02 08:30:00 | 35105 | VVQJ273R072701 |  | B | 02-04 | 8 | 565.7093 | 756.635 | 2833.301 | 5.725325 | 99.90685 | 7199.839 | 2399.94 | 0:51 | 1199.936 | 2:57 | 2899.702 | 7199.839 | 1.918 | 156.44 | 2026-06-02 08:42:10 |  | 2026-06-02 08:40:34
12# | A1 | 2026-06-02 08:30:00 | 35105 | VVQJ273R072701 |  | C | 03-01 | 9 | 546.7535 | 732.2823 | 2832.662 | 11.57844 | 99.90215 | 7200.152 | 2399.955 | 0:49 | 1199.89 | 2:51 | 2899.804 | 7200.152 | 1.92 | 161.36 | 2026-06-02 08:42:10 |  | 2026-06-02 08:40:34
12# | A1 | 2026-06-02 08:30:00 | 35105 | VVQJ273R072701 |  | C | 03-02 | 10 | 550.7172 | 737.9293 | 2830.25 | 0.053715 | 99.96336 | 7199.912 | 2399.868 | 0:50 | 1199.983 | 2:53 | 2900.051 | 7199.912 | 1.938 | 160.39 | 2026-06-02 08:42:10 |  | 2026-06-02 08:40:34
12# | A1 | 2026-06-02 08:30:00 | 35105 | VVQJ273R072701 |  | C | 03-03 | 11 | 550.7827 | 737.2088 | 2837.154 | 4.592239 | 99.96404 | 7200.167 | 2399.956 | 0:50 | 1199.812 | 2:53 | 2900.051 | 7200.167 | 1.945 | 168.38 | 2026-06-02 08:42:10 |  | 2026-06-02 08:40:34
12# | A1 | 2026-06-02 08:30:00 | 35105 | VVQJ273R072701 |  | B | 03-04 | 12 | 560.0662 | 750.3472 | 2835.721 | 12.63693 | 99.89965 | 7199.977 | 2399.554 | 0:51 | 1199.988 | 2:56 | 2900.019 | 7199.977 | 1.948 | 160.79 | 2026-06-02 08:42:10 |  | 2026-06-02 08:40:34
12# | A1 | 2026-06-02 08:30:00 | 35105 | VVQJ273R072701 |  | C | 04-01 | 13 | 548.7688 | 735.9799 | 2833.096 | 2.789185 | 99.82561 | 7199.989 | 2399.865 | 0:49 | 1199.812 | 2:52 | 2899.877 | 7199.794 | 1.898 | 163.74 | 2026-06-02 08:42:10 |  | 2026-06-02 08:40:34
12# | A1 | 2026-06-02 08:30:00 | 35105 | VVQJ273R072701 |  | B | 04-02 | 14 | 569.1392 | 762.6628 | 2829.585 | 6.225776 | 99.84785 | 7200.145 | 2399.497 | 0:52 | 1199.847 | 2:59 | 2899.777 | 7200.339 | 1.916 | 160.72 | 2026-06-02 08:42:10 |  | 2026-06-02 08:40:34
12# | A1 | 2026-06-02 08:30:00 | 35105 | VVQJ273R072701 |  | C | 04-03 | 15 | 548.29 | 734.7806 | 2829.627 | 6.868043 | 99.64351 | 7200.087 | 2399.936 | 0:50 | 1199.904 | 2:52 | 2899.755 | 7200.282 | 1.937 | 163.9 | 2026-06-02 08:42:10 |  | 2026-06-02 08:40:34
12# | A1 | 2026-06-02 08:30:00 | 35105 | VVQJ273R072701 |  | B | 04-04 | 16 | 562.812 | 753.4492 | 2832.076 | 8.376065 | 99.81708 | 7200.046 | 2399.94 | 0:51 | 1199.82 | 2:56 | 2899.777 | 7200.046 | 1.981 | 163.65 | 2026-06-02 08:42:10 |  | 2026-06-02 08:40:34
12# | A1 | 2026-06-02 08:30:00 | 35105 | VVQJ273R072701 |  | C | 05-01 | 17 | 552.1768 | 739.3599 | 2829.318 | 9.359837 | 99.94085 | 7200.142 | 2399.812 | 0:50 | 1199.999 | 2:53 | 2899.857 | 7199.947 | 1.976 | 165.89 | 2026-06-02 08:42:10 |  | 2026-06-02 08:40:34
12# | A1 | 2026-06-02 08:30:00 | 35105 | VVQJ273R072701 |  | C | 05-02 | 18 | 551.2658 | 737.4838 | 2826.394 | 9.143919 | 99.82079 | 7200.024 | 2399.958 | 0:50 | 1199.905 | 2:53 | 2899.803 | 7200.024 | 1.987 | 164.45 | 2026-06-02 08:42:10 |  | 2026-06-02 08:40:34
12# | A1 | 2026-06-02 08:30:00 | 35105 | VVQJ273R072701 |  | C | 05-03 | 19 | 549.4506 | 735.5054 | 2830.867 | 17.71242 | 99.8531 | 7199.9 | 2399.979 | 0:50 | 1199.867 | 2:52 | 2899.831 | 7200.095 | 1.875 | 165.69 | 2026-06-02 08:42:10 |  | 2026-06-02 08:40:34
12# | A1 | 2026-06-02 08:30:00 | 35105 | VVQJ273R072701 |  | B | 05-04 | 20 | 561.3659 | 752.6492 | 2831.023 | 9.499897 | 99.9775 | 7199.897 | 2399.99 | 0:50 | 1199.983 | 2:56 | 2900.099 | 7199.897 | 1.944 | 166 | 2026-06-02 08:42:10 |  | 2026-06-02 08:40:34
12# | A1 | 2026-06-02 08:30:00 | 35105 | VVQJ273R072701 |  | C | 06-01 | 21 | 554.8383 | 741.938 | 2830.39 | 2.995844 | 99.85716 | 7200.004 | 2399.891 | 0:50 | 1199.952 | 2:54 | 2899.75 | 7199.81 | 1.999 | 166.23 | 2026-06-02 08:42:10 |  | 2026-06-02 08:40:34
12# | A1 | 2026-06-02 08:30:00 | 35105 | VVQJ273R072701 |  | C | 06-02 | 22 | 548.1104 | 733.9166 | 2826.279 | 10.33503 | 99.88416 | 7200.032 | 2399.822 | 0:49 | 1199.919 | 2:52 | 2899.799 | 7200.226 | 1.917 | 167.94 | 2026-06-02 08:42:10 |  | 2026-06-02 08:40:34
12# | A1 | 2026-06-02 08:30:00 | 35105 | VVQJ273R072701 |  | C | 06-03 | 23 | 553.0037 | 741.3757 | 2828.826 | 13.07529 | 99.63748 | 7199.872 | 2399.993 | 0:50 | 1199.983 | 2:53 | 2900.015 | 7200.066 | 1.911 | 165.9 | 2026-06-02 08:42:10 |  | 2026-06-02 08:40:34
12# | A1 | 2026-06-02 08:30:00 | 35105 | VVQJ273R072701 |  | B | 06-04 | 24 | 561.3549 | 751.307 | 2834.085 | 8.228568 | 99.81895 | 7199.832 | 2399.96 | 0:51 | 1199.9 | 2:56 | 2899.959 | 7199.832 | 1.91 | 167.16 | 2026-06-02 08:42:10 |  | 2026-06-02 08:40:34
12# | A1 | 2026-06-02 08:30:00 | 35105 | VVQJ273R072701 |  | B | 07-01 | 25 | 561.9001 | 753.1046 | 2833.721 | 14.65213 | 99.79881 | 7199.899 | 2399.88 | 0:51 | 1199.805 | 2:56 | 2899.796 | 7199.705 | 1.871 | 166.22 | 2026-06-02 08:42:10 |  | 2026-06-02 08:40:34
12# | A1 | 2026-06-02 08:30:00 | 35105 | VVQJ273R072701 |  | C | 07-02 | 26 | 547.6861 | 734.3837 | 2826.134 | 6.374141 | 99.85478 | 7200.002 | 2399.801 | 0:49 | 1199.843 | 2:52 | 2899.863 | 7200.002 | 1.932 | 170.51 | 2026-06-02 08:42:10 |  | 2026-06-02 08:40:34
12# | A1 | 2026-06-02 08:30:00 | 35105 | VVQJ273R072701 |  | C | 07-03 | 27 | 552.8597 | 740.5609 | 2828.841 | 4.307798 | 99.9354 | 7199.84 | 2399.763 | 0:50 | 1199.894 | 2:53 | 2899.734375 | 7200.229 | 1.853 | 168.87 | 2026-06-02 08:42:10 |  | 2026-06-02 08:40:34
12# | A1 | 2026-06-02 08:30:00 | 35105 | VVQJ273R072701 |  | B | 07-04 | 28 | 562.5779 | 753.5982 | 2833.165 | 9.334795 | 99.97215 | 7199.974 | 2399.88 | 0:51 | 1199.605 | 2:56 | 2899.8 | 7199.974 | 1.975 | 168.99 | 2026-06-02 08:42:10 |  | 2026-06-02 08:40:34
12# | A1 | 2026-06-02 08:30:00 | 35105 | VVQJ273R072701 |  | C | 08-01 | 29 | 546.3775 | 732.1089 | 2832.292 | 4.833957 | 99.93615 | 7200.126 | 2399.961 | 0:49 | 1199.893 | 2:51 | 2899.883 | 7200.126 | 1.935 | 171.13 | 2026-06-02 08:42:10 |  | 2026-06-02 08:40:34
12# | A1 | 2026-06-02 08:30:00 | 35105 | VVQJ273R072701 |  | C | 08-02 | 30 | 548.882 | 736.1 | 2826.987 | 5.795659 | 99.87524 | 7200.026 | 2399.82 | 0:49 | 1199.946 | 2:52 | 2899.794 | 7200.026 | 1.93 | 170.67 | 2026-06-02 08:42:10 |  | 2026-06-02 08:40:34
12# | A1 | 2026-06-02 08:30:00 | 35105 | VVQJ273R072701 |  | C | 08-03 | 31 | 551.5435 | 739.3783 | 2830.672 | 7.501655 | 99.62104 | 7200.025 | 2399.789 | 0:50 | 1199.988 | 2:53 | 2899.936 | 7200.22 | 1.938 | 170.1 | 2026-06-02 08:42:10 |  | 2026-06-02 08:40:34
12# | A1 | 2026-06-02 08:30:00 | 35105 | VVQJ273R072701 |  | B | 08-04 | 32 | 563.5047 | 754.8071 | 2832.187 | 4.016101 | 99.9707 | 7200.061 | 2399.8 | 0:51 | 1199.954 | 2:57 | 2899.966 | 7200.061 | 1.947 | 170.43 | 2026-06-02 08:42:10 |  | 2026-06-02 08:40:34
12# | A1 | 2026-06-02 08:30:00 | 35105 | VVQJ273R072701 |  | C | 09-01 | 33 | 551.0021 | 737.9661 | 2831.246 | 11.06875 | 99.96575 | 7199.845 | 2399.913 | 0:50 | 1199.913 | 2:53 | 2899.86 | 7199.845 | 1.971 | 171.82 | 2026-06-02 08:42:10 |  | 2026-06-02 08:40:34
12# | A1 | 2026-06-02 08:30:00 | 35105 | VVQJ273R072701 |  | C | 09-02 | 34 | 553.6342 | 741.955 | 2824.322 | 5.240723 | 99.96149 | 7200.185 | 2399.975 | 0:50 | 1199.926 | 2:53 | 2899.862 | 7200.378 | 1.921 | 175.52 | 2026-06-02 08:42:10 |  | 2026-06-02 08:40:34
12# | A1 | 2026-06-02 08:30:00 | 35105 | VVQJ273R072701 |  | C | 09-03 | 35 | 552.6959 | 740.5652 | 2828.713 | 7.420829 | 99.9487 | 7199.947 | 2399.918 | 0:50 | 1199.971 | 2:54 | 2899.754 | 7199.947 | 1.995 | 172.31 | 2026-06-02 08:42:10 |  | 2026-06-02 08:40:34
12# | A1 | 2026-06-02 08:30:00 | 35105 | VVQJ273R072701 |  | C | 09-04 | 36 | 548.2817 | 731.732 | 2833.049 | 11.12209 | 99.82128 | 7199.865 | 2399.849 | 0:50 | 1199.973 | 2:52 | 2899.744 | 7199.67 | 1.965 | 176.87 | 2026-06-02 08:42:10 |  | 2026-06-02 08:40:34
12# | A1 | 2026-06-02 08:30:00 | 35105 | VVQJ273R072701 |  | C | 10-01 | 37 | 547.7845 | 734.7082 | 2834.617 | 7.700959 | 99.83868 | 7199.849 | 2399.823 | 0:49 | 1199.891 | 2:52 | 2899.751 | 7199.849 | 1.948 | 173.73 | 2026-06-02 08:42:10 |  | 2026-06-02 08:40:34
12# | A1 | 2026-06-02 08:30:00 | 35105 | VVQJ273R072701 |  | B | 10-02 | 38 | 567.6736 | 761.1334 | 2831.389 | 8.157762 | 99.8606 | 7199.918 | 2399.994 | 0:51 | 1199.975 | 2:58 | 2899.727 | 7200.113 | 1.923 | 170.07 | 2026-06-02 08:42:10 |  | 2026-06-02 08:40:34
12# | A1 | 2026-06-02 08:30:00 | 35105 | VVQJ273R072701 |  | B | 10-03 | 39 | 561.9753 | 753.9495 | 2833.902 | 8.248408 | 99.96455 | 7199.8125 | 2399.873 | 0:51 | 1199.916 | 2:56 | 2899.793 | 7200.007 | 1.887 | 173.36 | 2026-06-02 08:42:10 |  | 2026-06-02 08:40:34
12# | A1 | 2026-06-02 08:30:00 | 35105 | VVQJ273R072701 |  | C | 10-04 | 40 | 549.5267 | 736.8474 | 2837.132 | 0.859358 | 99.60045 | 7199.878 | 2399.951 | 0:49 | 1199.99 | 2:52 | 2899.829 | 7199.684 | 1.992 | 172.74 | 2026-06-02 08:42:10 |  | 2026-06-02 08:40:34
12# | A1 | 2026-06-02 08:30:00 | 35105 | VVQJ273R072701 |  | C | 11-01 | 41 | 550.1593 | 737.8964 | 2833.164 | 5.60218 | 99.90541 | 7200.175 | 2399.829 | 0:49 | 1199.925 | 2:52 | 2899.79 | 7199.98 | 1.94 | 174.2 | 2026-06-02 08:42:10 |  | 2026-06-02 08:40:34
12# | A1 | 2026-06-02 08:30:00 | 35105 | VVQJ273R072701 |  | C | 11-02 | 42 | 551.7019 | 738.5529 | 2826.447 | 9.185644 | 99.82804 | 7199.999 | 2399.815 | 0:50 | 1199.827 | 2:53 | 2899.766 | 7199.999 | 2.012 | 176.12 | 2026-06-02 08:42:10 |  | 2026-06-02 08:40:34
12# | A1 | 2026-06-02 08:30:00 | 35105 | VVQJ273R072701 |  | C | 11-03 | 43 | 549.4319 | 736.9958 | 2831.302 | 11.20083 | 99.95713 | 7200.156 | 2399.987 | 0:50 | 1199.87 | 2:52 | 2899.735 | 7200.351 | 1.937 | 175.18 | 2026-06-02 08:42:10 |  | 2026-06-02 08:40:34
12# | A1 | 2026-06-02 08:30:00 | 35105 | VVQJ273R072701 |  | C | 11-04 | 44 | 553.3995 | 739.8293 | 2831.768 | 8.593698 | 99.85848 | 7199.864 | 2399.737 | 0:50 | 1199.486 | 2:53 | 2899.771 | 7199.864 | 1.954 | 177.23 | 2026-06-02 08:42:10 |  | 2026-06-02 08:40:34
12# | A1 | 2026-06-02 08:30:00 | 35105 | VVQJ273R072701 |  | C | 12-01 | 45 | 546.4655 | 731.7833 | 2833.931 | 24.96319 | 99.78969 | 7199.81 | 2399.881 | 0:49 | 1199.843 | 2:51 | 2899.808 | 7199.616 | 1.909 | 178.42 | 2026-06-02 08:42:10 |  | 2026-06-02 08:40:34
12# | A1 | 2026-06-02 08:30:00 | 35105 | VVQJ273R072701 |  | B | 12-02 | 46 | 564.4222 | 755.9579 | 2828.822 | 10.42272 | 99.98652 | 7200.029 | 2399.905 | 0:51 | 1199.957 | 2:57 | 2899.901 | 7200.029 | 1.928 | 174.88 | 2026-06-02 08:42:10 |  | 2026-06-02 08:40:34
12# | A1 | 2026-06-02 08:30:00 | 35105 | VVQJ273R072701 |  | C | 12-03 | 47 | 553.9886 | 741.1067 | 2830.619 | 7.573327 | 99.87676 | 7199.982 | 2399.852 | 0:50 | 1199.911 | 2:54 | 2899.916 | 7199.982 | 1.985 | 177.03 | 2026-06-02 08:42:10 |  | 2026-06-02 08:40:34
12# | A1 | 2026-06-02 08:30:00 | 35105 | VVQJ273R072701 |  | C | 12-04 | 48 | 547.2341 | 733.0639 | 2836.653 | 8.33238 | 99.76269 | 7199.87 | 2399.988 | 0:49 | 1199.875 | 2:51 | 2899.99 | 7199.87 | 1.955 | 177.19 | 2026-06-02 08:42:10 |  | 2026-06-02 08:40:34
12# | A1 | 2026-06-02 08:30:00 | 35105 | VVQJ273R072701 |  | C | 13-01 | 49 | 548.5699 | 735.1203 | 2831.163 | 6.664704 | 99.81466 | 7199.869 | 2399.903 | 0:49 | 1199.857 | 2:52 | 2899.816 | 7199.479 | 1.916 | 178.76 | 2026-06-02 08:42:10 |  | 2026-06-02 08:40:34
12# | A1 | 2026-06-02 08:30:00 | 35105 | VVQJ273R072701 |  | C | 13-02 | 50 | 551.2823 | 739.9727 | 2831.476 | 8.786654 | 99.96223 | 7200.082 | 2399.91 | 0:50 | 1199.923 | 2:53 | 2899.825 | 7200.276 | 1.939 | 177.99 | 2026-06-02 08:42:10 |  | 2026-06-02 08:40:34
12# | A1 | 2026-06-02 08:30:00 | 35105 | VVQJ273R072701 |  | B | 13-03 | 51 | 568.08 | 762.6306 | 2834.762 | 12.27926 | 99.99038 | 7200.126 | 2399.897 | 0:51 | 1199.849 | 2:59 | 2899.997 | 7200.32 | 1.93 | 176.19 | 2026-06-02 08:42:10 |  | 2026-06-02 08:40:34
12# | A1 | 2026-06-02 08:30:00 | 35105 | VVQJ273R072701 |  | C | 13-04 | 52 | 540.6318 | 723.7736 | 2837.3 | 11.40875 | 99.95242 | 7200.132 | 2399.843 | 0:49 | 1199.969 | 2:50 | 2900.082 | 7200.132 | 2.006 | 183.52 | 2026-06-02 08:42:10 |  | 2026-06-02 08:40:34
12# | A1 | 2026-06-02 08:30:00 | 35105 | VVQJ273R072701 |  | C | 14-01 | 53 | 548.8456 | 735.1843 | 2833.852 | 6.438248 | 99.98163 | 7200.021 | 2399.952 | 0:50 | 1199.926 | 2:52 | 2899.83 | 7199.827 | 1.985 | 181.55 | 2026-06-02 08:42:10 |  | 2026-06-02 08:40:34
12# | A1 | 2026-06-02 08:30:00 | 35105 | VVQJ273R072701 |  | C | 14-02 | 54 | 549.3715 | 736.1332 | 2831.962 | 6.658317 | 99.68715 | 7200.177 | 2399.946 | 0:49 | 1199.867 | 2:52 | 2899.767 | 7200.177 | 1.91 | 178.23 | 2026-06-02 08:42:10 |  | 2026-06-02 08:40:34
12# | A1 | 2026-06-02 08:30:00 | 35105 | VVQJ273R072701 |  | C | 14-03 | 55 | 549.7543 | 736.7114 | 2832.673 | 10.44767 | 99.92962 | 7199.952 | 2399.99 | 0:50 | 1199.912 | 2:52 | 2899.828 | 7200.146 | 1.957 | 178.87 | 2026-06-02 08:42:10 |  | 2026-06-02 08:40:34
12# | A1 | 2026-06-02 08:30:00 | 35105 | VVQJ273R072701 |  | C | 14-04 | 56 | 548.8671875 | 735.2062 | 2836.652 | 7.218461 | 99.89699 | 7200.173 | 2399.791 | 0:49 | 1199.805 | 2:52 | 2899.865 | 7200.173 | 1.976 | 177.03 | 2026-06-02 08:42:10 |  | 2026-06-02 08:40:34
12# | A1 | 2026-06-02 08:30:00 | 35105 | VVQJ273R072701 |  | C | 15-01 | 57 | 548.8892 | 735.676 | 2836.304 | 6.275571 | 99.93508 | 7199.99 | 2399.823 | 0:50 | 1199.9 | 2:52 | 2899.721 | 7199.99 | 1.915 | 179.75 | 2026-06-02 08:42:10 |  | 2026-06-02 08:40:34
12# | A1 | 2026-06-02 08:30:00 | 35105 | VVQJ273R072701 |  | C | 15-02 | 58 | 550.5975 | 737.7531 | 2832.939 | 6.715605 | 99.86058 | 7199.837 | 2399.913 | 0:49 | 1199.636 | 2:52 | 2899.869 | 7200.03125 | 1.947 | 181.32 | 2026-06-02 08:42:10 |  | 2026-06-02 08:40:34
12# | A1 | 2026-06-02 08:30:00 | 35105 | VVQJ273R072701 |  | B | 15-03 | 59 | 564.8122 | 756.7089 | 2839.477 | 11.68701 | 99.86598 | 7199.81 | 2399.894 | 0:51 | 1199.939 | 2:57 | 2899.831 | 7199.81 | 1.908 | 177.58 | 2026-06-02 08:42:10 |  | 2026-06-02 08:40:34
12# | A1 | 2026-06-02 08:30:00 | 35105 | VVQJ273R072701 |  | C | 15-04 | 60 | 553.3107 | 741.6418 | 2839.551 | 19.52404 | 99.92348 | 7200.01 | 2399.982 | 0:50 | 1199.961 | 2:53 | 2899.796 | 7200.01 | 1.975 | 181.58 | 2026-06-02 08:42:10 |  | 2026-06-02 08:40:34
12# | A1 | 2026-06-02 08:30:00 | 35105 | VVQJ273R072701 |  | C | 16-01 | 61 | 545.651 | 730.6896 | 2836.521 | 4.900234 | 99.86851 | 7199.881 | 2399.821 | 0:49 | 1199.906 | 2:51 | 2899.848 | 7199.687 | 1.93 | 181.54 | 2026-06-02 08:42:10 |  | 2026-06-02 08:40:34
12# | A1 | 2026-06-02 08:30:00 | 35105 | VVQJ273R072701 |  | C | 16-02 | 62 | 545.7073 | 731.4 | 2835.544 | 8.049903 | 99.97078 | 7200.176 | 2399.999 | 0:49 | 1199.832 | 2:51 | 2899.723 | 7200.176 | 1.917 | 182.33 | 2026-06-02 08:42:10 |  | 2026-06-02 08:40:34
12# | A1 | 2026-06-02 08:30:00 | 35105 | VVQJ273R072701 |  | B | 16-03 | 63 | 565.7299 | 757.9438 | 2836.187 | 3.138673 | 99.94704 | 7199.871 | 2399.978 | 0:51 | 1199.819 | 2:58 | 2900.036 | 7199.871 | 1.946 | 180.38 | 2026-06-02 08:42:10 |  | 2026-06-02 08:40:34
12# | A1 | 2026-06-02 08:30:00 | 35105 | VVQJ273R072701 |  | C | 16-04 | 64 | 547.1077 | 733.6946 | 2839.135 | 9.780021 | 99.95093 | 7200.153 | 2399.892 | 0:49 | 1199.812 | 2:52 | 2899.925 | 7200.153 | 2.004 | 181.25 | 2026-06-02 08:42:10 |  | 2026-06-02 08:40:34

## Parameter
Serial Number | Slot | [35105] Parameter
1 | R
2 | S | 【810< Capacitance <=840】【2500< BeginVoltageSD <=2900】【-1< ChargeEndCurrent <=45】【1< ESR <=2.35】【100< OCV <=400】
3 | A | 【780< Capacitance <=810】【2500< BeginVoltageSD <=2900】【-1< ChargeEndCurrent <=45】【1< ESR <=2.35】【100< OCV <=400】
4 | B | 【750< Capacitance <=780】【2500< BeginVoltageSD <=2900】【-1< ChargeEndCurrent <=45】【1< ESR <=2.35】【100< OCV <=400】
5 | C | 【720< Capacitance <=750】【2500< BeginVoltageSD <=2900】【-1< ChargeEndCurrent <=45】【1< ESR <=2.35】【100< OCV <=400】
6 | D | 【700< Capacitance <=720】【2500< BeginVoltageSD <=2900】【-1< ChargeEndCurrent <=45】【1< ESR <=2.35】【100< OCV <=400】
7 | SD NG | 【BeginVoltageSD<=2500¦¦ BeginVoltageSD>2900】
8 | NG