## Data
DevName | SortNum | StartTime | WorkflowCode | LotNo | Barcode | Slot | Position | Channel | Capacity(mAh) | Capacitance(F) | BeginVoltageSD(mV) | ChargeEndCurrent(mA) | EndVoltage(mV) | EndCurrent(mA) | DischargeVoltage1(mV) | DischargeVoltage1_Time(Min:Sec) | DischargeVoltage2(mV) | DischargeVoltage2_Time(Min:Sec) | DischargeBeginVoltage(mV) | DischargeBeginCurrent(mA) | ESR(mΩ) | OCV(mV) | ESRTime | NGInfo | EndTime
12# | A2 | 2026-06-02 08:45:01 | 35105 | VVQJ273R072701 |  | B | 01-01 | 1 | 560.9319 | 751.1841 | 2835.875 | 9.161345 | 99.65755 | 7200 | 2399.899 | 0:51 | 1199.902 | 2:56 | 2899.827 | 7200 | 2.035 | 155.46 | 2026-06-02 08:57:10 |  | 2026-06-02 08:55:34
12# | A2 | 2026-06-02 08:45:01 | 35105 | VVQJ273R072701 |  | B | 01-02 | 2 | 567.9898 | 763.0823 | 2835.856 | 5.245643 | 99.87097 | 7199.998 | 2399.888 | 0:51 | 1199.939 | 2:58 | 2899.929 | 7199.998 | 1.916 | 150.51 | 2026-06-02 08:57:10 |  | 2026-06-02 08:55:34
12# | A2 | 2026-06-02 08:45:01 | 35105 | VVQJ273R072701 |  | B | 01-03 | 3 | 568.331 | 761.9829 | 2833.287 | 14.47159 | 99.91767 | 7199.963 | 2399.997 | 0:52 | 1199.873 | 2:59 | 2899.89 | 7200.15625 | 1.923 | 151.84 | 2026-06-02 08:57:10 |  | 2026-06-02 08:55:34
12# | A2 | 2026-06-02 08:45:01 | 35105 | VVQJ273R072701 |  | B | 01-04 | 4 | 568.5262 | 760.1946 | 2831.571 | 6.856586 | 99.8307 | 7199.827 | 2399.936 | 0:52 | 1199.899 | 2:58 | 2899.774 | 7199.827 | 1.949 | 153.22 | 2026-06-02 08:57:10 |  | 2026-06-02 08:55:34
12# | A2 | 2026-06-02 08:45:01 | 35105 | VVQJ273R072701 |  | C | 02-01 | 5 | 549.1733 | 736.2159 | 2835.384 | 7.877209 | 99.98438 | 7200.044 | 2399.939 | 0:49 | 1199.967 | 2:52 | 2899.883 | 7200.044 | 1.982 | 161.68 | 2026-06-02 08:57:10 |  | 2026-06-02 08:55:34
12# | A2 | 2026-06-02 08:45:01 | 35105 | VVQJ273R072701 |  | C | 02-02 | 6 | 554.1754 | 742.986 | 2833.495 | 9.486663 | 99.89514 | 7199.94 | 2399.927 | 0:50 | 1199.86 | 2:54 | 2899.805 | 7200.135 | 1.937 | 157.91 | 2026-06-02 08:57:10 |  | 2026-06-02 08:55:34
12# | A2 | 2026-06-02 08:45:01 | 35105 | VVQJ273R072701 |  | B | 02-03 | 7 | 562.3181 | 753.7169 | 2830.771 | 7.602965 | 99.90601 | 7199.926 | 2399.844 | 0:51 | 1199.9 | 2:56 | 2899.812 | 7200.315 | 1.952 | 156.96 | 2026-06-02 08:57:10 |  | 2026-06-02 08:55:34
12# | A2 | 2026-06-02 08:45:01 | 35105 | VVQJ273R072701 |  | B | 02-04 | 8 | 566.2042 | 759.9351 | 2831.947 | 4.948391 | 99.90073 | 7200.003 | 2399.956 | 0:51 | 1199.793 | 2:58 | 2899.714 | 7200.003 | 1.964 | 154.2 | 2026-06-02 08:57:10 |  | 2026-06-02 08:55:34
12# | A2 | 2026-06-02 08:45:01 | 35105 | VVQJ273R072701 |  | B | 03-01 | 9 | 562.1491 | 753.6625 | 2836.785 | 5.564286 | 99.97787 | 7200.143 | 2399.916 | 0:51 | 1199.8 | 2:57 | 2899.893 | 7200.143 | 1.959 | 156.34 | 2026-06-02 08:57:10 |  | 2026-06-02 08:55:34
12# | A2 | 2026-06-02 08:45:01 | 35105 | VVQJ273R072701 |  | C | 03-02 | 10 | 548.4332 | 734.9272 | 2830.251 | 8.431665 | 99.80477 | 7200.015625 | 2399.85 | 0:49 | 1199.826 | 2:52 | 2899.753 | 7199.82 | 1.896 | 161.69 | 2026-06-02 08:57:10 |  | 2026-06-02 08:55:34
12# | A2 | 2026-06-02 08:45:01 | 35105 | VVQJ273R072701 |  | B | 03-03 | 11 | 566.0645 | 758.2529 | 2832.897 | 5.566521 | 99.51417 | 7200.161 | 2399.99 | 0:52 | 1199.797 | 2:58 | 2899.858 | 7199.771 | 1.965 | 155.97 | 2026-06-02 08:57:10 |  | 2026-06-02 08:55:34
12# | A2 | 2026-06-02 08:45:01 | 35105 | VVQJ273R072701 |  | B | 03-04 | 12 | 568.7407 | 759.6162 | 2831.281 | 6.71344 | 99.85234 | 7199.908 | 2399.919 | 0:51 | 1199.884 | 2:58 | 2899.827 | 7199.908 | 1.959 | 160.45 | 2026-06-02 08:57:10 |  | 2026-06-02 08:55:34
12# | A2 | 2026-06-02 08:45:01 | 35105 | VVQJ273R072701 |  | B | 04-01 | 13 | 568.0734 | 761.7515 | 2833.07 | 8.018497 | 99.92289 | 7199.866 | 2399.866 | 0:52 | 1199.979 | 2:58 | 2899.978 | 7199.866 | 1.918 | 158.15 | 2026-06-02 08:57:10 |  | 2026-06-02 08:55:34
12# | A2 | 2026-06-02 08:45:01 | 35105 | VVQJ273R072701 |  | C | 04-02 | 14 | 549.4264 | 737.9986 | 2830.917 | 2.832327 | 99.86938 | 7200.136 | 2399.979 | 0:50 | 1199.788 | 2:53 | 2899.961 | 7200.136 | 2.013 | 164.72 | 2026-06-02 08:57:10 |  | 2026-06-02 08:55:34
12# | A2 | 2026-06-02 08:45:01 | 35105 | VVQJ273R072701 |  | B | 04-03 | 15 | 568.2164 | 761.8212 | 2827.384 | 22.97512 | 99.88938 | 7199.955 | 2399.898 | 0:51 | 1199.898 | 2:58 | 2899.854 | 7200.149 | 1.934 | 159.47 | 2026-06-02 08:57:10 |  | 2026-06-02 08:55:34
12# | A2 | 2026-06-02 08:45:01 | 35105 | VVQJ273R072701 |  | C | 04-04 | 16 | 552.5654 | 740.6287 | 2829.894 | 14.38203 | 99.97861 | 7200.149 | 2399.811 | 0:50 | 1199.788 | 2:53 | 2899.715 | 7200.149 | 1.932 | 164.38 | 2026-06-02 08:57:10 |  | 2026-06-02 08:55:34
12# | A2 | 2026-06-02 08:45:01 | 35105 | VVQJ273R072701 |  | B | 05-01 | 17 | 564.2642 | 755.7325 | 2834.288 | 9.926717 | 99.83738 | 7199.875 | 2399.899 | 0:51 | 1199.885 | 2:57 | 2899.94 | 7199.875 | 1.938 | 162.22 | 2026-06-02 08:57:10 |  | 2026-06-02 08:55:34
12# | A2 | 2026-06-02 08:45:01 | 35105 | VVQJ273R072701 |  | C | 05-02 | 18 | 554.1149 | 743.9201 | 2829.452 | 3.474598 | 99.88459 | 7200.089 | 2399.995 | 0:50 | 1199.618 | 2:54 | 2899.7 | 7199.895 | 1.985 | 164.28 | 2026-06-02 08:57:10 |  | 2026-06-02 08:55:34
12# | A2 | 2026-06-02 08:45:01 | 35105 | VVQJ273R072701 |  | B | 05-03 | 19 | 565.7697 | 758.2849 | 2830.08 | 7.690249 | 99.97729 | 7200.049 | 2399.856 | 0:51 | 1199.818 | 2:58 | 2899.889 | 7199.854 | 1.968 | 160.57 | 2026-06-02 08:57:10 |  | 2026-06-02 08:55:34
12# | A2 | 2026-06-02 08:45:01 | 35105 | VVQJ273R072701 |  | C | 05-04 | 20 | 553.2178 | 739.2146 | 2827.186 | 0.96944 | 99.70161 | 7199.998 | 2399.835 | 0:50 | 1199.47 | 2:53 | 2899.845 | 7199.998 | 1.998 | 165.62 | 2026-06-02 08:57:10 |  | 2026-06-02 08:55:34
12# | A2 | 2026-06-02 08:45:01 | 35105 | VVQJ273R072701 |  | B | 06-01 | 21 | 564.3779 | 756.2933 | 2835.838 | 9.31812 | 99.91634 | 7200.102 | 2399.87 | 0:51 | 1199.871 | 2:57 | 2899.879 | 7200.102 | 1.925 | 164.17 | 2026-06-02 08:57:10 |  | 2026-06-02 08:55:34
12# | A2 | 2026-06-02 08:45:01 | 35105 | VVQJ273R072701 |  | B | 06-02 | 22 | 561.2992 | 752.2948 | 2826.866 | 11.23228 | 99.9109 | 7199.939 | 2399.899 | 0:50 | 1199.933 | 2:56 | 2899.726 | 7199.745 | 1.9 | 165 | 2026-06-02 08:57:10 |  | 2026-06-02 08:55:34
12# | A2 | 2026-06-02 08:45:01 | 35105 | VVQJ273R072701 |  | B | 06-03 | 23 | 569.4571 | 761.563 | 2827.239 | 8.157693 | 99.94846 | 7200.09 | 2399.958 | 0:52 | 1199.916 | 2:59 | 2899.692 | 7199.703 | 1.974 | 162.82 | 2026-06-02 08:57:10 |  | 2026-06-02 08:55:34
12# | A2 | 2026-06-02 08:45:01 | 35105 | VVQJ273R072701 |  | B | 06-04 | 24 | 562.6288 | 754.7077 | 2830.047 | 15.68308 | 99.82656 | 7200.139 | 2399.871 | 0:51 | 1199.968 | 2:57 | 2899.848 | 7200.139 | 1.885 | 163.63 | 2026-06-02 08:57:10 |  | 2026-06-02 08:55:34
12# | A2 | 2026-06-02 08:45:01 | 35105 | VVQJ273R072701 |  | C | 07-01 | 25 | 553.7582 | 743.1756 | 2835.835 | 9.504112 | 99.83367 | 7199.952 | 2399.988 | 0:50 | 1199.866 | 2:54 | 2899.693 | 7199.758 | 1.993 | 168.89 | 2026-06-02 08:57:10 |  | 2026-06-02 08:55:34
12# | A2 | 2026-06-02 08:45:01 | 35105 | VVQJ273R072701 |  | B | 07-02 | 26 | 562.1479 | 753.1859 | 2828.781 | 12.13358 | 99.95364 | 7199.948 | 2399.938 | 0:51 | 1199.794 | 2:57 | 2899.972 | 7199.948 | 1.984 | 165 | 2026-06-02 08:57:10 |  | 2026-06-02 08:55:34
12# | A2 | 2026-06-02 08:45:01 | 35105 | VVQJ273R072701 |  | C | 07-03 | 27 | 559.056 | 748.6946 | 2827.368 | 5.453895 | 99.94335 | 7200.027 | 2399.916 | 0:51 | 1199.926 | 2:55 | 2899.744 | 7200.027 | 1.95 | 168.46 | 2026-06-02 08:57:10 |  | 2026-06-02 08:55:34
12# | A2 | 2026-06-02 08:45:01 | 35105 | VVQJ273R072701 |  | B | 07-04 | 28 | 561.3887 | 753.2387 | 2831.047 | 8.993198 | 99.93941 | 7200.113 | 2399.976 | 0:51 | 1199.994 | 2:56 | 2899.827 | 7200.113 | 1.931 | 166.83 | 2026-06-02 08:57:10 |  | 2026-06-02 08:55:34
12# | A2 | 2026-06-02 08:45:01 | 35105 | VVQJ273R072701 |  | C | 08-01 | 29 | 548.4122 | 735.1251 | 2832.565 | 13.91144 | 99.95512 | 7200.135 | 2399.965 | 0:49 | 1199.95 | 2:52 | 2899.846 | 7200.135 | 1.955 | 168.95 | 2026-06-02 08:57:10 |  | 2026-06-02 08:55:34
12# | A2 | 2026-06-02 08:45:01 | 35105 | VVQJ273R072701 |  | C | 08-02 | 30 | 557.5277 | 746.7032 | 2825.21 | 7.276318 | 99.91212 | 7199.815 | 2399.923 | 0:50 | 1199.959 | 2:55 | 2899.723 | 7200.01 | 1.995 | 171.74 | 2026-06-02 08:57:10 |  | 2026-06-02 08:55:34
12# | A2 | 2026-06-02 08:45:01 | 35105 | VVQJ273R072701 |  | C | 08-03 | 31 | 554.1786 | 743.4153 | 2828.455 | 6.815265 | 99.93008 | 7199.854 | 2399.963 | 0:50 | 1199.974 | 2:54 | 2899.693 | 7200.048 | 2.001 | 172.44 | 2026-06-02 08:57:10 |  | 2026-06-02 08:55:34
12# | A2 | 2026-06-02 08:45:01 | 35105 | VVQJ273R072701 |  | C | 08-04 | 32 | 550.9614 | 739.3407 | 2833.914 | 11.28292 | 99.94568 | 7200.072 | 2399.991 | 0:50 | 1199.847 | 2:53 | 2899.821 | 7200.072 | 2.013 | 173.87 | 2026-06-02 08:57:10 |  | 2026-06-02 08:55:34
12# | A2 | 2026-06-02 08:45:01 | 35105 | VVQJ273R072701 |  | B | 09-01 | 33 | 565.3264 | 758.4893 | 2832.926 | 1.443093 | 99.87035 | 7199.954 | 2399.892 | 0:52 | 1199.936 | 2:58 | 2899.873 | 7199.954 | 1.92 | 167.68 | 2026-06-02 08:57:10 |  | 2026-06-02 08:55:34
12# | A2 | 2026-06-02 08:45:01 | 35105 | VVQJ273R072701 |  | B | 09-02 | 34 | 568.0365 | 760.7195 | 2824.791 | 4.323282 | 99.95454 | 7200.159 | 2399.895 | 0:51 | 1199.922 | 2:58 | 2899.823 | 7200.159 | 1.914 | 169.01 | 2026-06-02 08:57:10 |  | 2026-06-02 08:55:34
12# | A2 | 2026-06-02 08:45:01 | 35105 | VVQJ273R072701 |  | B | 09-03 | 35 | 567.934 | 761.2493 | 2824.561 | 4.691882 | 99.80202 | 7199.924 | 2399.909 | 0:51 | 1199.987 | 2:58 | 2899.868 | 7199.924 | 1.895 | 169.74 | 2026-06-02 08:57:10 |  | 2026-06-02 08:55:34
12# | A2 | 2026-06-02 08:45:01 | 35105 | VVQJ273R072701 |  | B | 09-04 | 36 | 566.203 | 758.0427 | 2826.101 | 3.996495 | 99.87915 | 7199.988 | 2399.926 | 0:52 | 1199.99 | 2:58 | 2899.909 | 7199.988 | 1.95 | 169.39 | 2026-06-02 08:57:10 |  | 2026-06-02 08:55:34
12# | A2 | 2026-06-02 08:45:01 | 35105 | VVQJ273R072701 |  | C | 10-01 | 37 | 547.164 | 732.4666 | 2834.134 | 7.84954 | 99.99754 | 7199.947 | 2399.827 | 0:49 | 1199.902 | 2:51 | 2899.716 | 7199.947 | 1.92 | 173.84 | 2026-06-02 08:57:10 |  | 2026-06-02 08:55:34
12# | A2 | 2026-06-02 08:45:01 | 35105 | VVQJ273R072701 |  | B | 10-02 | 38 | 567.8504 | 760.9178 | 2822.778 | 7.631276 | 99.85506 | 7199.854 | 2399.949 | 0:51 | 1199.932 | 2:58 | 2899.753 | 7199.659 | 1.961 | 169.79 | 2026-06-02 08:57:10 |  | 2026-06-02 08:55:34
12# | A2 | 2026-06-02 08:45:01 | 35105 | VVQJ273R072701 |  | C | 10-03 | 39 | 550.8276 | 737.1324 | 2818.744 | 19.85208 | 99.84863 | 7199.890625 | 2399.896 | 0:50 | 1199.987 | 2:53 | 2899.708 | 7199.890625 | 2.008 | 174.02 | 2026-06-02 08:57:10 |  | 2026-06-02 08:55:34
12# | A2 | 2026-06-02 08:45:01 | 35105 | VVQJ273R072701 |  | C | 10-04 | 40 | 547.2953 | 734.3001 | 2830.683 | 6.334301 | 99.8694 | 7200.176 | 2399.832 | 0:49 | 1199.953125 | 2:52 | 2899.764 | 7200.176 | 1.984 | 173.84 | 2026-06-02 08:57:10 |  | 2026-06-02 08:55:34
12# | A2 | 2026-06-02 08:45:01 | 35105 | VVQJ273R072701 |  | B | 11-01 | 41 | 567.4541 | 761.3853 | 2836.383 | 9.152742 | 99.84309 | 7199.951 | 2399.96875 | 0:51 | 1199.963 | 2:58 | 2899.714 | 7199.756 | 1.93 | 172.48 | 2026-06-02 08:57:10 |  | 2026-06-02 08:55:34
12# | A2 | 2026-06-02 08:45:01 | 35105 | VVQJ273R072701 |  | B | 11-02 | 42 | 562.0303 | 754.7405 | 2827.809 | 6.655264 | 99.80067 | 7199.952 | 2399.711 | 0:51 | 1199.91 | 2:56 | 2899.867 | 7199.757 | 1.906 | 172.97 | 2026-06-02 08:57:10 |  | 2026-06-02 08:55:34
12# | A2 | 2026-06-02 08:45:01 | 35105 | VVQJ273R072701 |  | C | 11-03 | 43 | 553.2531 | 741.8487 | 2828.239 | 8.879073 | 99.93864 | 7199.989 | 2399.837 | 0:50 | 1199.95 | 2:54 | 2899.746 | 7199.989 | 1.947 | 179.58 | 2026-06-02 08:57:10 |  | 2026-06-02 08:55:34
12# | A2 | 2026-06-02 08:45:01 | 35105 | VVQJ273R072701 |  | B | 11-04 | 44 | 568.303 | 761.3166 | 2830.764 | 7.42103 | 99.94202 | 7200.14 | 2399.654 | 0:51 | 1199.708 | 2:58 | 2899.818 | 7200.14 | 1.964 | 171.7 | 2026-06-02 08:57:10 |  | 2026-06-02 08:55:34
12# | A2 | 2026-06-02 08:45:01 | 35105 | VVQJ273R072701 |  | B | 12-01 | 45 | 568.8333 | 762.909 | 2835.367 | 9.560646 | 99.91231 | 7200.119 | 2399.929 | 0:51 | 1199.981 | 2:58 | 2899.758 | 7200.119 | 1.973 | 173.76 | 2026-06-02 08:57:10 |  | 2026-06-02 08:55:34
12# | A2 | 2026-06-02 08:45:01 | 35105 | VVQJ273R072701 |  | B | 12-02 | 46 | 568.874 | 763.5298 | 2830.365 | 7.9118 | 99.908 | 7200.077 | 2399.906 | 0:52 | 1199.911 | 2:59 | 2899.753 | 7200.077 | 1.889 | 171.94 | 2026-06-02 08:57:10 |  | 2026-06-02 08:55:34
12# | A2 | 2026-06-02 08:45:01 | 35105 | VVQJ273R072701 |  | B | 12-03 | 47 | 569.6165 | 762.591 | 2828.238 | 15.87857 | 99.89854 | 7199.907 | 2399.83 | 0:52 | 1199.926 | 2:59 | 2899.745 | 7199.907 | 1.913 | 172.98 | 2026-06-02 08:57:10 |  | 2026-06-02 08:55:34
12# | A2 | 2026-06-02 08:45:01 | 35105 | VVQJ273R072701 |  | B | 12-04 | 48 | 563.6799 | 755.494 | 2829.994 | 8.955234 | 99.87132 | 7199.923 | 2399.8 | 0:51 | 1199.953 | 2:57 | 2899.799 | 7199.923 | 1.969 | 175.62 | 2026-06-02 08:57:10 |  | 2026-06-02 08:55:34
12# | A2 | 2026-06-02 08:45:01 | 35105 | VVQJ273R072701 |  | B | 13-01 | 49 | 561.8898 | 754.2157 | 2835.781 | 13.36124 | 99.89061 | 7200.177 | 2399.965 | 0:51 | 1199.903 | 2:56 | 2899.787 | 7199.787 | 1.919 | 176.05 | 2026-06-02 08:57:10 |  | 2026-06-02 08:55:34
12# | A2 | 2026-06-02 08:45:01 | 35105 | VVQJ273R072701 |  | B | 13-02 | 50 | 560.1576 | 751.0553 | 2831.556 | 4.936236 | 99.98694 | 7200.149 | 2399.998 | 0:51 | 1199.502 | 2:56 | 2899.797 | 7199.955 | 1.91 | 176.33 | 2026-06-02 08:57:10 |  | 2026-06-02 08:55:34
12# | A2 | 2026-06-02 08:45:01 | 35105 | VVQJ273R072701 |  | B | 13-03 | 51 | 560.0811 | 750.7197 | 2825.284 | 9.460047 | 99.70599 | 7199.861 | 2399.811 | 0:51 | 1199.987 | 2:56 | 2899.861 | 7199.472 | 1.937 | 178.01 | 2026-06-02 08:57:10 |  | 2026-06-02 08:55:34
12# | A2 | 2026-06-02 08:45:01 | 35105 | VVQJ273R072701 |  | B | 13-04 | 52 | 561.3405 | 753.4872 | 2833.953 | 7.399946 | 99.92529 | 7200.059 | 2399.832 | 0:51 | 1199.996 | 2:56 | 2899.72 | 7200.059 | 1.915 | 175.48 | 2026-06-02 08:57:10 |  | 2026-06-02 08:55:34
12# | A2 | 2026-06-02 08:45:01 | 35105 | VVQJ273R072701 |  | C | 14-01 | 53 | 551.3498 | 737.786 | 2834.957 | 7.04144 | 99.96463 | 7199.893 | 2399.484 | 0:50 | 1199.915 | 2:53 | 2899.916 | 7199.698 | 1.98 | 179.03 | 2026-06-02 08:57:10 |  | 2026-06-02 08:55:34
12# | A2 | 2026-06-02 08:45:01 | 35105 | VVQJ273R072701 |  | C | 14-02 | 54 | 554.175 | 743.5301 | 2834.374 | 7.747355 | 99.89944 | 7199.831 | 2399.991 | 0:50 | 1199.939 | 2:54 | 2899.739 | 7199.831 | 2.032 | 180.37 | 2026-06-02 08:57:10 |  | 2026-06-02 08:55:34
12# | A2 | 2026-06-02 08:45:01 | 35105 | VVQJ273R072701 |  | B | 14-03 | 55 | 569.3838 | 762.1161 | 2830.637 | 6.537104 | 99.91359 | 7199.897 | 2399.945 | 0:52 | 1199.956 | 2:59 | 2899.78125 | 7199.704 | 1.899 | 174.87 | 2026-06-02 08:57:10 |  | 2026-06-02 08:55:34
12# | A2 | 2026-06-02 08:45:01 | 35105 | VVQJ273R072701 |  | C | 14-04 | 56 | 553.1072 | 740.6371 | 2829.285 | 1.654422 | 99.99193 | 7199.886 | 2399.865 | 0:50 | 1199.996 | 2:54 | 2899.615 | 7199.886 | 2.007 | 178.89 | 2026-06-02 08:57:10 |  | 2026-06-02 08:55:34
12# | A2 | 2026-06-02 08:45:01 | 35105 | VVQJ273R072701 |  | B | 15-01 | 57 | 565.3025 | 758.0204 | 2837.569 | 7.179245 | 99.92534 | 7200.108 | 2399.852 | 0:51 | 1199.955 | 2:58 | 2899.827 | 7200.108 | 1.975 | 177.59 | 2026-06-02 08:57:10 |  | 2026-06-02 08:55:34
12# | A2 | 2026-06-02 08:45:01 | 35105 | VVQJ273R072701 |  | C | 15-02 | 58 | 559.9035 | 749.9522 | 2830.527 | 7.161372 | 99.83381 | 7199.865 | 2399.863 | 0:51 | 1199.866 | 2:56 | 2899.684 | 7200.059 | 1.962 | 183.98 | 2026-06-02 08:57:10 |  | 2026-06-02 08:55:34
12# | A2 | 2026-06-02 08:45:01 | 35105 | VVQJ273R072701 |  | B | 15-03 | 59 | 567.0974 | 759.6605 | 2833.851 | 2.633828 | 99.99632 | 7199.918 | 2399.791 | 0:52 | 1199.806 | 2:58 | 2899.927 | 7200.306 | 1.941 | 176.57 | 2026-06-02 08:57:10 |  | 2026-06-02 08:55:34
12# | A2 | 2026-06-02 08:45:01 | 35105 | VVQJ273R072701 |  | B | 15-04 | 60 | 560.3349 | 750.6124 | 2835.011 | 9.969926 | 99.86886 | 7199.91 | 2399.819 | 0:51 | 1199.854 | 2:56 | 2899.822 | 7199.91 | 1.873 | 179.23 | 2026-06-02 08:57:10 |  | 2026-06-02 08:55:34
12# | A2 | 2026-06-02 08:45:01 | 35105 | VVQJ273R072701 |  | B | 16-01 | 61 | 565.2575 | 759.2673 | 2835.712 | 4.734602 | 99.81071 | 7200.122 | 2399.936 | 0:51 | 1199.931 | 2:58 | 2899.788 | 7200.122 | 1.947 | 177.93 | 2026-06-02 08:57:10 |  | 2026-06-02 08:55:34
12# | A2 | 2026-06-02 08:45:01 | 35105 | VVQJ273R072701 |  | B | 16-02 | 62 | 566.5832 | 759.4753 | 2834.965 | 8.641672 | 99.85815 | 7200.091 | 2399.94 | 0:51 | 1199.851 | 2:58 | 2899.889 | 7199.897 | 1.936 | 178.62 | 2026-06-02 08:57:10 |  | 2026-06-02 08:55:34
12# | A2 | 2026-06-02 08:45:01 | 35105 | VVQJ273R072701 |  | B | 16-03 | 63 | 569.4675 | 763.2106 | 2836.447 | 5.90519 | 99.92992 | 7200.095 | 2399.938 | 0:52 | 1199.911 | 2:59 | 2899.852 | 7199.901 | 1.908 | 178.45 | 2026-06-02 08:57:10 |  | 2026-06-02 08:55:34
12# | A2 | 2026-06-02 08:45:01 | 35105 | VVQJ273R072701 |  | C | 16-04 | 64 | 553.4548 | 742.2108 | 2838.324 | 0.156973 | 99.86093 | 7199.984375 | 2399.949 | 0:50 | 1199.94 | 2:54 | 2899.812 | 7199.984375 | 1.988 | 186.12 | 2026-06-02 08:57:10 |  | 2026-06-02 08:55:34

## Parameter
Serial Number | Slot | [35105] Parameter
1 | R
2 | S | 【810< Capacitance <=840】【2500< BeginVoltageSD <=2900】【-1< ChargeEndCurrent <=45】【1< ESR <=2.35】【100< OCV <=400】
3 | A | 【780< Capacitance <=810】【2500< BeginVoltageSD <=2900】【-1< ChargeEndCurrent <=45】【1< ESR <=2.35】【100< OCV <=400】
4 | B | 【750< Capacitance <=780】【2500< BeginVoltageSD <=2900】【-1< ChargeEndCurrent <=45】【1< ESR <=2.35】【100< OCV <=400】
5 | C | 【720< Capacitance <=750】【2500< BeginVoltageSD <=2900】【-1< ChargeEndCurrent <=45】【1< ESR <=2.35】【100< OCV <=400】
6 | D | 【700< Capacitance <=720】【2500< BeginVoltageSD <=2900】【-1< ChargeEndCurrent <=45】【1< ESR <=2.35】【100< OCV <=400】
7 | SD NG | 【BeginVoltageSD<=2500¦¦ BeginVoltageSD>2900】
8 | NG