## Data
DevName | SortNum | StartTime | WorkflowCode | LotNo | Barcode | Slot | Position | Channel | Capacity(mAh) | Capacitance(F) | BeginVoltageSD(mV) | ChargeEndCurrent(mA) | EndVoltage(mV) | EndCurrent(mA) | DischargeVoltage1(mV) | DischargeVoltage1_Time(Min:Sec) | DischargeVoltage2(mV) | DischargeVoltage2_Time(Min:Sec) | DischargeBeginVoltage(mV) | DischargeBeginCurrent(mA) | ESR(mΩ) | OCV(mV) | ESRTime | NGInfo | EndTime
12# | A1 | 2026-06-02 08:54:33 | 35105 | VVQJ273R072701 |  | B | 01-01 | 1 | 565.1318 | 757.573 | 2836.604 | 8.569643 | 99.86197 | 7199.998 | 2399.852 | 0:51 | 1199.977 | 2:58 | 2899.817 | 7199.998 | 1.903 | 150.05 | 2026-06-02 09:06:39 |  | 2026-06-02 09:05:04
12# | A1 | 2026-06-02 08:54:33 | 35105 | VVQJ273R072701 |  | B | 01-02 | 2 | 560.3797 | 750.5067 | 2833.609 | 15.51672 | 99.69691 | 7200.15 | 2399.758 | 0:50 | 1199.573 | 2:56 | 2899.808 | 7200.15 | 1.913 | 151.72 | 2026-06-02 09:06:39 |  | 2026-06-02 09:05:04
12# | A1 | 2026-06-02 08:54:33 | 35105 | VVQJ273R072701 |  | B | 01-03 | 3 | 563.3046875 | 754.3226 | 2830.846 | 2.063849 | 99.55013 | 7199.984 | 2399.885 | 0:51 | 1199.844 | 2:56 | 2899.893 | 7200.372 | 1.963 | 152.66 | 2026-06-02 09:06:39 |  | 2026-06-02 09:05:04
12# | A1 | 2026-06-02 08:54:33 | 35105 | VVQJ273R072701 |  | B | 01-04 | 4 | 564.3221 | 754.9376 | 2832.459 | 10.12727 | 99.98432 | 7200.155 | 2399.914 | 0:51 | 1199.983 | 2:57 | 2899.682 | 7200.155 | 1.939 | 152.75 | 2026-06-02 09:06:39 |  | 2026-06-02 09:05:04
12# | A1 | 2026-06-02 08:54:33 | 35105 | VVQJ273R072701 |  | B | 02-01 | 5 | 563.7411 | 755.3324 | 2834.137 | 7.875333 | 99.9714 | 7200.116 | 2399.91 | 0:51 | 1199.993 | 2:57 | 2899.813 | 7199.923 | 1.927 | 155.24 | 2026-06-02 09:06:39 |  | 2026-06-02 09:05:04
12# | A1 | 2026-06-02 08:54:33 | 35105 | VVQJ273R072701 |  | B | 02-02 | 6 | 566.1741 | 756.453 | 2831.71 | 9.864983 | 99.95528 | 7199.875 | 2399.955 | 0:51 | 1199.904 | 2:57 | 2899.613 | 7199.875 | 1.913 | 153.88 | 2026-06-02 09:06:39 |  | 2026-06-02 09:05:04
12# | A1 | 2026-06-02 08:54:33 | 35105 | VVQJ273R072701 |  | B | 02-03 | 7 | 564.2836 | 755.3201 | 2828.084 | 11.0177 | 99.99634 | 7200.046 | 2399.788 | 0:51 | 1199.901 | 2:57 | 2899.803 | 7200.24 | 1.905 | 154.94 | 2026-06-02 09:06:39 |  | 2026-06-02 09:05:04
12# | A1 | 2026-06-02 08:54:33 | 35105 | VVQJ273R072701 |  | B | 02-04 | 8 | 561.0034 | 751.3126 | 2831.282 | 6.885733 | 99.80061 | 7199.839 | 2399.94 | 0:50 | 1199.83 | 2:56 | 2899.702 | 7199.839 | 1.915 | 156.37 | 2026-06-02 09:06:39 |  | 2026-06-02 09:05:04
12# | A1 | 2026-06-02 08:54:33 | 35105 | VVQJ273R072701 |  | B | 03-01 | 9 | 562.7979 | 754.8612 | 2830.006 | 12.16122 | 99.90215 | 7200.152 | 2399.848 | 0:51 | 1199.997 | 2:57 | 2899.911 | 7200.152 | 1.915 | 156.27 | 2026-06-02 09:06:39 |  | 2026-06-02 09:05:04
12# | A1 | 2026-06-02 08:54:33 | 35105 | VVQJ273R072701 |  | B | 03-02 | 10 | 562.9531 | 754.6158 | 2830.676 | 2.77716 | 99.85712 | 7199.912 | 2399.975 | 0:51 | 1199.983 | 2:56 | 2899.838 | 7200.106 | 1.923 | 158.36 | 2026-06-02 09:06:39 |  | 2026-06-02 09:05:04
12# | A1 | 2026-06-02 08:54:33 | 35105 | VVQJ273R072701 |  | C | 03-03 | 11 | 559.683 | 749.6882 | 2827.911 | 5.951645 | 99.85779 | 7200.167 | 2399.956 | 0:50 | 1199.919 | 2:55 | 2899.945 | 7200.555 | 1.907 | 158.54 | 2026-06-02 09:06:39 |  | 2026-06-02 09:05:04
12# | A1 | 2026-06-02 08:54:33 | 35105 | VVQJ273R072701 |  | B | 03-04 | 12 | 562.2822 | 751.6769 | 2827.325 | 6.204109 | 99.47453 | 7199.977 | 2399.979 | 0:51 | 1199.882 | 2:56 | 2899.913 | 7199.977 | 1.937 | 158.85 | 2026-06-02 09:06:39 |  | 2026-06-02 09:05:04
12# | A1 | 2026-06-02 08:54:33 | 35105 | VVQJ273R072701 |  | C | 04-01 | 13 | 559.0367 | 749.5392 | 2830.543 | 7.66783 | 99.82561 | 7199.989 | 2399.971 | 0:51 | 1199.918 | 2:56 | 2899.984 | 7199.794 | 1.943 | 161.2 | 2026-06-02 09:06:39 |  | 2026-06-02 09:05:04
12# | A1 | 2026-06-02 08:54:33 | 35105 | VVQJ273R072701 |  | B | 04-02 | 14 | 561.9308 | 751.2565 | 2832.882 | 3.308157 | 99.63515 | 7200.145 | 2399.923 | 0:51 | 1199.847 | 2:56 | 2899.777 | 7200.339 | 1.923 | 160.46 | 2026-06-02 09:06:39 |  | 2026-06-02 09:05:04
12# | A1 | 2026-06-02 08:54:33 | 35105 | VVQJ273R072701 |  | B | 04-03 | 15 | 562.2998 | 752.3707 | 2822.615 | 13.29104 | 99.85602 | 7200.087 | 2399.936 | 0:51 | 1199.797 | 2:56 | 2899.861 | 7200.282 | 1.898 | 161.06 | 2026-06-02 09:06:39 |  | 2026-06-02 09:05:04
12# | A1 | 2026-06-02 08:54:33 | 35105 | VVQJ273R072701 |  | C | 04-04 | 16 | 560.1931 | 749.1942 | 2829.844 | 3.711762 | 99.81708 | 7200.046 | 2399.94 | 0:50 | 1199.927 | 2:55 | 2899.777 | 7200.046 | 1.954 | 162.33 | 2026-06-02 09:06:39 |  | 2026-06-02 09:05:04
12# | A1 | 2026-06-02 08:54:33 | 35105 | VVQJ273R072701 |  | B | 05-01 | 17 | 560.551 | 750.78 | 2826.874 | 8.777398 | 99.83462 | 7200.142 | 2399.812 | 0:51 | 1199.999 | 2:56 | 2899.857 | 7200.142 | 1.991 | 165.12 | 2026-06-02 09:06:39 |  | 2026-06-02 09:05:04
12# | A1 | 2026-06-02 08:54:33 | 35105 | VVQJ273R072701 |  | B | 05-02 | 18 | 561.7319 | 751.4088 | 2831.174 | 11.8679 | 99.82079 | 7200.024 | 2399.958 | 0:50 | 1199.799 | 2:56 | 2899.803 | 7200.024 | 1.978 | 163.59 | 2026-06-02 09:06:39 |  | 2026-06-02 09:05:04
12# | A1 | 2026-06-02 08:54:33 | 35105 | VVQJ273R072701 |  | B | 05-03 | 19 | 561.7216 | 752.0635 | 2827.042 | 8.76681 | 99.8531 | 7199.9 | 2399.554 | 0:51 | 1199.973 | 2:56 | 2899.724 | 7200.095 | 1.878 | 162.21 | 2026-06-02 09:06:39 |  | 2026-06-02 09:05:04
12# | A1 | 2026-06-02 08:54:33 | 35105 | VVQJ273R072701 |  | B | 05-04 | 20 | 562.1699 | 752.0846 | 2828.26 | 9.305016 | 99.9775 | 7199.897 | 2399.99 | 0:51 | 1199.877 | 2:56 | 2899.886 | 7199.897 | 1.99 | 164.17 | 2026-06-02 09:06:39 |  | 2026-06-02 09:05:04
12# | A1 | 2026-06-02 08:54:33 | 35105 | VVQJ273R072701 |  | B | 06-01 | 21 | 560.4983 | 751.5942 | 2825.823 | 24.37758 | 99.96339 | 7200.004 | 2399.572 | 0:51 | 1199.952 | 2:56 | 2899.75 | 7199.81 | 1.99 | 166.49 | 2026-06-02 09:06:39 |  | 2026-06-02 09:05:04
12# | A1 | 2026-06-02 08:54:33 | 35105 | VVQJ273R072701 |  | B | 06-02 | 22 | 560.5524 | 750.5196 | 2829.36 | 3.921689 | 99.88416 | 7200.032 | 2399.928 | 0:50 | 1199.919 | 2:55 | 2899.799 | 7200.226 | 1.973 | 166.92 | 2026-06-02 09:06:39 |  | 2026-06-02 09:05:04
12# | A1 | 2026-06-02 08:54:33 | 35105 | VVQJ273R072701 |  | B | 06-03 | 23 | 563.1091 | 753.4468 | 2824.47 | 7.832323 | 99.84998 | 7199.872 | 2399.993 | 0:51 | 1199.983 | 2:56 | 2899.802 | 7200.261 | 1.912 | 164.28 | 2026-06-02 09:06:39 |  | 2026-06-02 09:05:04
12# | A1 | 2026-06-02 08:54:33 | 35105 | VVQJ273R072701 |  | C | 06-04 | 24 | 560.0529 | 749.1711 | 2829.729 | 11.1359 | 99.81895 | 7199.832 | 2399.96 | 0:50 | 1199.9 | 2:55 | 2899.852 | 7199.832 | 1.958 | 166.76 | 2026-06-02 09:06:39 |  | 2026-06-02 09:05:04
12# | A1 | 2026-06-02 08:54:33 | 35105 | VVQJ273R072701 |  | C | 07-01 | 25 | 559.0442 | 749.2111 | 2825.648 | 7.65841 | 99.90504 | 7199.899 | 2399.88 | 0:51 | 1199.912 | 2:55 | 2899.796 | 7199.899 | 1.983 | 170.47 | 2026-06-02 09:06:39 |  | 2026-06-02 09:05:04
12# | A1 | 2026-06-02 08:54:33 | 35105 | VVQJ273R072701 |  | B | 07-02 | 26 | 561.3741 | 751.5444 | 2832.189 | 11.8039 | 99.85478 | 7200.002 | 2399.907 | 0:51 | 1199.949 | 2:56 | 2899.757 | 7200.196 | 1.94 | 166.81 | 2026-06-02 09:06:39 |  | 2026-06-02 09:05:04
12# | A1 | 2026-06-02 08:54:33 | 35105 | VVQJ273R072701 |  | B | 07-03 | 27 | 564.3174 | 753.5394 | 2823.314 | 7.805556 | 99.9354 | 7199.84 | 2399.869 | 0:51 | 1199.894 | 2:56 | 2899.947 | 7200.035 | 1.903 | 166.74 | 2026-06-02 09:06:39 |  | 2026-06-02 09:05:04
12# | A1 | 2026-06-02 08:54:33 | 35105 | VVQJ273R072701 |  | C | 07-04 | 28 | 559.566 | 748.3975 | 2830.508 | 7.779951 | 99.86588 | 7199.974 | 2399.88 | 0:50 | 1199.605 | 2:55 | 2899.8 | 7199.974 | 1.957 | 167.93 | 2026-06-02 09:06:39 |  | 2026-06-02 09:05:04
12# | A1 | 2026-06-02 08:54:33 | 35105 | VVQJ273R072701 |  | C | 08-01 | 29 | 556.1917 | 744.8224 | 2826.234 | 6.578701 | 99.82988 | 7200.126 | 2399.961 | 0:51 | 1199.999 | 2:55 | 2899.883 | 7200.126 | 1.932 | 169.06 | 2026-06-02 09:06:39 |  | 2026-06-02 09:05:04
12# | A1 | 2026-06-02 08:54:33 | 35105 | VVQJ273R072701 |  | B | 08-02 | 30 | 562.8101 | 752.673 | 2834.215 | 15.13741 | 99.87524 | 7200.026 | 2399.926 | 0:51 | 1199.946 | 2:56 | 2899.6875 | 7200.026 | 1.93 | 168.88 | 2026-06-02 09:06:39 |  | 2026-06-02 09:05:04
12# | A1 | 2026-06-02 08:54:33 | 35105 | VVQJ273R072701 |  | B | 08-03 | 31 | 561.9039 | 751.5482 | 2822.279 | 9.840692 | 99.8335 | 7200.025 | 2399.895 | 0:51 | 1199.881 | 2:56 | 2899.936 | 7200.22 | 1.919 | 168.92 | 2026-06-02 09:06:39 |  | 2026-06-02 09:05:04
12# | A1 | 2026-06-02 08:54:33 | 35105 | VVQJ273R072701 |  | B | 08-04 | 32 | 562.1107 | 751.9921 | 2830.274 | 8.100564 | 99.9707 | 7200.061 | 2399.8 | 0:51 | 1199.848 | 2:56 | 2899.647 | 7200.061 | 1.916 | 169.67 | 2026-06-02 09:06:39 |  | 2026-06-02 09:05:04
12# | A1 | 2026-06-02 08:54:33 | 35105 | VVQJ273R072701 |  | B | 09-01 | 33 | 562.5659 | 754.5181 | 2827.741 | 10.67969 | 99.5409 | 7199.845 | 2399.913 | 0:51 | 1199.7 | 2:57 | 2899.86 | 7199.65 | 1.862 | 169.75 | 2026-06-02 09:06:39 |  | 2026-06-02 09:05:04
12# | A1 | 2026-06-02 08:54:33 | 35105 | VVQJ273R072701 |  | C | 09-02 | 34 | 558.2223 | 749.1608 | 2834.415 | 10.48454 | 99.43027 | 7200.185 | 2399.869 | 0:51 | 1199.82 | 2:56 | 2899.862 | 7200.378 | 2.009 | 171.31 | 2026-06-02 09:06:39 |  | 2026-06-02 09:05:04
12# | A1 | 2026-06-02 08:54:33 | 35105 | VVQJ273R072701 |  | B | 09-03 | 35 | 562.1138 | 751.6832 | 2824.89 | 11.498 | 99.9487 | 7199.947 | 2399.918 | 0:51 | 1199.865 | 2:56 | 2899.967 | 7200.335 | 1.904 | 171.09 | 2026-06-02 09:06:39 |  | 2026-06-02 09:05:04
12# | A1 | 2026-06-02 08:54:33 | 35105 | VVQJ273R072701 |  | B | 09-04 | 36 | 567.0833 | 757.5452 | 2827.845 | 1.997999 | 99.92748 | 7199.865 | 2399.955 | 0:51 | 1199.973 | 2:57 | 2899.957 | 7199.865 | 1.946 | 170.17 | 2026-06-02 09:06:39 |  | 2026-06-02 09:05:04
12# | A1 | 2026-06-02 08:54:33 | 35105 | VVQJ273R072701 |  | B | 10-01 | 37 | 561.3102 | 752.6724 | 2822.716 | 4.781912 | 99.83868 | 7199.849 | 2399.93 | 0:51 | 1199.891 | 2:56 | 2899.751 | 7199.849 | 2.016 | 173.95 | 2026-06-02 09:06:39 |  | 2026-06-02 09:05:04
12# | A1 | 2026-06-02 08:54:33 | 35105 | VVQJ273R072701 |  | B | 10-02 | 38 | 560.4136 | 752.0996 | 2836.596 | 2.717004 | 99.8606 | 7199.918 | 2399.675 | 0:51 | 1199.975 | 2:56 | 2899.834 | 7199.918 | 1.936 | 173.32 | 2026-06-02 09:06:39 |  | 2026-06-02 09:05:04
12# | A1 | 2026-06-02 08:54:33 | 35105 | VVQJ273R072701 |  | B | 10-03 | 39 | 559.5034 | 750.3007 | 2824.869 | 7.471138 | 99.85828 | 7199.8125 | 2399.979 | 0:50 | 1199.81 | 2:55 | 2899.793 | 7199.8125 | 1.959 | 173.57 | 2026-06-02 09:06:39 |  | 2026-06-02 09:05:04
12# | A1 | 2026-06-02 08:54:33 | 35105 | VVQJ273R072701 |  | B | 10-04 | 40 | 566.1684 | 758.7116 | 2829.906 | 0.859358 | 99.91924 | 7199.878 | 2399.951 | 0:52 | 1199.99 | 2:58 | 2899.829 | 7199.878 | 2 | 169.86 | 2026-06-02 09:06:39 |  | 2026-06-02 09:05:04
12# | A1 | 2026-06-02 08:54:33 | 35105 | VVQJ273R072701 |  | C | 11-01 | 41 | 558.0095 | 747.8388 | 2825.407 | 7.35438 | 99.90541 | 7200.175 | 2399.936 | 0:51 | 1199.818 | 2:55 | 2899.79 | 7199.98 | 1.917 | 175.11 | 2026-06-02 09:06:39 |  | 2026-06-02 09:05:04
12# | A1 | 2026-06-02 08:54:33 | 35105 | VVQJ273R072701 |  | B | 11-02 | 42 | 568.6779 | 760.6912 | 2835.267 | 2.961996 | 99.9343 | 7199.999 | 2399.496 | 0:52 | 1199.827 | 2:58 | 2899.979 | 7199.999 | 1.987 | 172.79 | 2026-06-02 09:06:39 |  | 2026-06-02 09:05:04
12# | A1 | 2026-06-02 08:54:33 | 35105 | VVQJ273R072701 |  | C | 11-03 | 43 | 557.2261 | 748.1495 | 2829.39 | 3.416429 | 99.85087 | 7200.156 | 2399.774 | 0:50 | 1199.87 | 2:55 | 2899.841 | 7200.351 | 1.973 | 179.73 | 2026-06-02 09:06:39 |  | 2026-06-02 09:05:04
12# | A1 | 2026-06-02 08:54:33 | 35105 | VVQJ273R072701 |  | C | 11-04 | 44 | 553.2634 | 740.5548 | 2830.493 | 9.958735 | 99.96474 | 7199.864 | 2399.949 | 0:50 | 1199.805 | 2:53 | 2899.771 | 7199.669 | 2.02 | 177.24 | 2026-06-02 09:06:39 |  | 2026-06-02 09:05:04
12# | A1 | 2026-06-02 08:54:33 | 35105 | VVQJ273R072701 |  | B | 12-01 | 45 | 562.6011 | 753.9633 | 2826.386 | 7.852565 | 99.89594 | 7199.81 | 2399.987 | 0:51 | 1199.843 | 2:57 | 2899.915 | 7199.81 | 1.959 | 175.95 | 2026-06-02 09:06:39 |  | 2026-06-02 09:05:04
12# | A1 | 2026-06-02 08:54:33 | 35105 | VVQJ273R072701 |  | B | 12-02 | 46 | 560.5262 | 751.2715 | 2835.303 | 2.627934 | 99.98652 | 7200.029 | 2399.905 | 0:51 | 1199.957 | 2:56 | 2899.688 | 7200.029 | 1.943 | 175.92 | 2026-06-02 09:06:39 |  | 2026-06-02 09:05:04
12# | A1 | 2026-06-02 08:54:33 | 35105 | VVQJ273R072701 |  | B | 12-03 | 47 | 562.9546 | 754.3726 | 2833.914 | 11.26943 | 99.87676 | 7199.982 | 2399.958 | 0:51 | 1199.911 | 2:57 | 2899.809 | 7199.982 | 1.958 | 174.58 | 2026-06-02 09:06:39 |  | 2026-06-02 09:05:04
12# | A1 | 2026-06-02 08:54:33 | 35105 | VVQJ273R072701 |  | C | 12-04 | 48 | 558.7039 | 748.8248 | 2832.721 | 2.301089 | 99.86897 | 7199.87 | 2399.881 | 0:51 | 1199.981 | 2:56 | 2899.884 | 7199.87 | 1.984 | 177.13 | 2026-06-02 09:06:39 |  | 2026-06-02 09:05:04
12# | A1 | 2026-06-02 08:54:33 | 35105 | VVQJ273R072701 |  | B | 13-01 | 49 | 562.5997 | 753.5753 | 2829.25 | 10.16829 | 99.49583 | 7199.869 | 2399.903 | 0:51 | 1199.857 | 2:57 | 2899.816 | 7199.674 | 1.96 | 175.83 | 2026-06-02 09:06:39 |  | 2026-06-02 09:05:04
12# | A1 | 2026-06-02 08:54:33 | 35105 | VVQJ273R072701 |  | B | 13-02 | 50 | 563.2384 | 755.1537 | 2832.964 | 4.713036 | 99.96223 | 7200.082 | 2399.804 | 0:51 | 1199.923 | 2:57 | 2899.825 | 7200.082 | 1.905 | 176.74 | 2026-06-02 09:06:39 |  | 2026-06-02 09:05:04
12# | A1 | 2026-06-02 08:54:33 | 35105 | VVQJ273R072701 |  | B | 13-03 | 51 | 560.7938 | 752.0828 | 2830.194 | 7.831959 | 99.88413 | 7200.126 | 2399.897 | 0:51 | 1199.849 | 2:56 | 2899.785 | 7200.32 | 1.974 | 179.67 | 2026-06-02 09:06:39 |  | 2026-06-02 09:05:04
12# | A1 | 2026-06-02 08:54:33 | 35105 | VVQJ273R072701 |  | C | 13-04 | 52 | 552.2401 | 739.22 | 2834.856 | 0.688695 | 99.95242 | 7200.132 | 2399.949 | 0:50 | 1199.969 | 2:53 | 2899.869 | 7200.132 | 1.929 | 181.1 | 2026-06-02 09:06:39 |  | 2026-06-02 09:05:04
12# | A1 | 2026-06-02 08:54:33 | 35105 | VVQJ273R072701 |  | B | 14-01 | 53 | 564.6776 | 757.0838 | 2834.171 | 6.244201 | 99.98163 | 7200.021 | 2399.952 | 0:51 | 1199.926 | 2:58 | 2899.83 | 7200.021 | 1.904 | 176.18 | 2026-06-02 09:06:39 |  | 2026-06-02 09:05:04
12# | A1 | 2026-06-02 08:54:33 | 35105 | VVQJ273R072701 |  | C | 14-02 | 54 | 549.6255 | 736.7383 | 2839.083 | 7.630774 | 99.8997 | 7200.177 | 2399.946 | 0:50 | 1199.973 | 2:52 | 2899.767 | 7200.177 | 1.919 | 178.13 | 2026-06-02 09:06:39 |  | 2026-06-02 09:05:04
12# | A1 | 2026-06-02 08:54:33 | 35105 | VVQJ273R072701 |  | B | 14-03 | 55 | 559.6103 | 750.6904 | 2831.716 | 10.64162 | 99.92962 | 7199.758 | 2399.99 | 0:51 | 1199.912 | 2:56 | 2899.828 | 7200.146 | 1.927 | 179.57 | 2026-06-02 09:06:39 |  | 2026-06-02 09:05:04
12# | A1 | 2026-06-02 08:54:33 | 35105 | VVQJ273R072701 |  | C | 14-04 | 56 | 558.7234 | 749.0127 | 2834.952 | 7.413321 | 99.89699 | 7200.173 | 2399.897 | 0:51 | 1199.911 | 2:56 | 2899.865 | 7200.173 | 1.962 | 181.22 | 2026-06-02 09:06:39 |  | 2026-06-02 09:05:04
12# | A1 | 2026-06-02 08:54:33 | 35105 | VVQJ273R072701 |  | C | 15-01 | 57 | 552.6772 | 740.2612 | 2831.524 | 14.20814 | 99.82886 | 7199.99 | 2399.93 | 0:50 | 1199.794 | 2:53 | 2899.827 | 7199.99 | 1.907 | 179.06 | 2026-06-02 09:06:39 |  | 2026-06-02 09:05:04
12# | A1 | 2026-06-02 08:54:33 | 35105 | VVQJ273R072701 |  | C | 15-02 | 58 | 558.0873 | 748.4911 | 2836.764 | 11.38025 | 99.96682 | 7199.837 | 2399.913 | 0:51 | 1199.955 | 2:55 | 2899.869 | 7200.03125 | 1.956 | 182.38 | 2026-06-02 09:06:39 |  | 2026-06-02 09:05:04
12# | A1 | 2026-06-02 08:54:33 | 35105 | VVQJ273R072701 |  | C | 15-03 | 59 | 556.3289 | 746.3297 | 2834.483 | 9.156954 | 99.97224 | 7199.81 | 2399.788 | 0:51 | 1199.833 | 2:55 | 2899.937 | 7200.004 | 1.907 | 181.15 | 2026-06-02 09:06:39 |  | 2026-06-02 09:05:04
12# | A1 | 2026-06-02 08:54:33 | 35105 | VVQJ273R072701 |  | C | 15-04 | 60 | 549.9527 | 738.0886 | 2830.626 | 8.654392 | 99.81722 | 7200.01 | 2399.77 | 0:49 | 1199.961 | 2:52 | 2899.796 | 7200.01 | 1.954 | 178.8 | 2026-06-02 09:06:39 |  | 2026-06-02 09:05:04
12# | A1 | 2026-06-02 08:54:33 | 35105 | VVQJ273R072701 |  | B | 16-01 | 61 | 559.1027 | 750.4359 | 2837.052 | 8.007337 | 99.54975 | 7199.881 | 2399.927 | 0:51 | 1199.8 | 2:56 | 2899.848 | 7199.881 | 1.934 | 181.33 | 2026-06-02 09:06:39 |  | 2026-06-02 09:05:04
12# | A1 | 2026-06-02 08:54:33 | 35105 | VVQJ273R072701 |  | B | 16-02 | 62 | 564.1977 | 755.2781 | 2837.351 | 4.162601 | 99.86452 | 7200.176 | 2399.999 | 0:51 | 1199.938 | 2:57 | 2899.83 | 7200.176 | 1.963 | 181.42 | 2026-06-02 09:06:39 |  | 2026-06-02 09:05:04
12# | A1 | 2026-06-02 08:54:33 | 35105 | VVQJ273R072701 |  | C | 16-03 | 63 | 553.0141 | 740.0599 | 2833.956 | 5.088297 | 99.84081 | 7199.871 | 2399.872 | 0:50 | 1199.819 | 2:54 | 2899.823 | 7200.261 | 1.988 | 183.7 | 2026-06-02 09:06:39 |  | 2026-06-02 09:05:04
12# | A1 | 2026-06-02 08:54:33 | 35105 | VVQJ273R072701 |  | B | 16-04 | 64 | 561.2799 | 752.1865 | 2834.883 | 2.582439 | 99.95093 | 7200.153 | 2399.892 | 0:51 | 1199.918 | 2:56 | 2899.712 | 7199.959 | 2.003 | 185.18 | 2026-06-02 09:06:39 |  | 2026-06-02 09:05:04

## Parameter
Serial Number | Slot | [35105] Parameter
1 | R
2 | S | 【810< Capacitance <=840】【2500< BeginVoltageSD <=2900】【-1< ChargeEndCurrent <=45】【1< ESR <=2.35】【100< OCV <=400】
3 | A | 【780< Capacitance <=810】【2500< BeginVoltageSD <=2900】【-1< ChargeEndCurrent <=45】【1< ESR <=2.35】【100< OCV <=400】
4 | B | 【750< Capacitance <=780】【2500< BeginVoltageSD <=2900】【-1< ChargeEndCurrent <=45】【1< ESR <=2.35】【100< OCV <=400】
5 | C | 【720< Capacitance <=750】【2500< BeginVoltageSD <=2900】【-1< ChargeEndCurrent <=45】【1< ESR <=2.35】【100< OCV <=400】
6 | D | 【700< Capacitance <=720】【2500< BeginVoltageSD <=2900】【-1< ChargeEndCurrent <=45】【1< ESR <=2.35】【100< OCV <=400】
7 | SD NG | 【BeginVoltageSD<=2500¦¦ BeginVoltageSD>2900】
8 | NG