## Data
DevName | SortNum | StartTime | WorkflowCode | LotNo | Barcode | Slot | Position | Channel | Capacity(mAh) | Capacitance(F) | BeginVoltageSD(mV) | ChargeEndCurrent(mA) | EndVoltage(mV) | EndCurrent(mA) | DischargeVoltage1(mV) | DischargeVoltage1_Time(Min:Sec) | DischargeVoltage2(mV) | DischargeVoltage2_Time(Min:Sec) | DischargeBeginVoltage(mV) | DischargeBeginCurrent(mA) | ESR(mΩ) | OCV(mV) | ESRTime | NGInfo | EndTime
12# | A2 | 2026-06-02 09:06:49 | 35105 | VVQJ273R072701 |  | C | 01-01 | 1 | 558.8159 | 748.418 | 2833.75 | 7.028565 | 99.87001 | 7200 | 2399.899 | 0:51 | 1199.902 | 2:55 | 2899.933 | 7199.806 | 2.022 | 157.06 | 2026-06-02 09:19:05 |  | 2026-06-02 09:17:29
12# | A2 | 2026-06-02 09:06:49 | 35105 | VVQJ273R072701 |  | B | 01-02 | 2 | 570.2999 | 764.1743 | 2833.094 | 12.03442 | 99.97723 | 7199.998 | 2399.782 | 0:52 | 1199.833 | 2:59 | 2899.823 | 7199.998 | 1.913 | 151.77 | 2026-06-02 09:19:05 |  | 2026-06-02 09:17:29
12# | A2 | 2026-06-02 09:06:49 | 35105 | VVQJ273R072701 |  | B | 01-03 | 3 | 567.237 | 760.7184 | 2831.375 | 5.757407 | 99.81145 | 7199.963 | 2399.891 | 0:52 | 1199.873 | 2:58 | 2899.996 | 7199.963 | 1.935 | 153.19 | 2026-06-02 09:19:05 |  | 2026-06-02 09:17:29
12# | A2 | 2026-06-02 09:06:49 | 35105 | VVQJ273R072701 |  | B | 01-04 | 4 | 563.3463 | 755.3228 | 2834.227 | 7.824925 | 99.8307 | 7199.827 | 2399.936 | 0:51 | 1199.899 | 2:57 | 2899.774 | 7199.633 | 1.938 | 156.32 | 2026-06-02 09:19:05 |  | 2026-06-02 09:17:29
12# | A2 | 2026-06-02 09:06:49 | 35105 | VVQJ273R072701 |  | C | 02-01 | 5 | 558.6934 | 748.7978 | 2830.496 | 5.754586 | 99.98438 | 7200.044 | 2399.939 | 0:51 | 1199.861 | 2:55 | 2899.989 | 7199.658 | 1.943 | 160.12 | 2026-06-02 09:19:05 |  | 2026-06-02 09:17:29
12# | A2 | 2026-06-02 09:06:49 | 35105 | VVQJ273R072701 |  | B | 02-02 | 6 | 566.5693 | 758.4421 | 2831.688 | 7.927535 | 99.78887 | 7199.94 | 2399.927 | 0:51 | 1199.966 | 2:58 | 2899.698 | 7199.94 | 1.94 | 156.45 | 2026-06-02 09:19:05 |  | 2026-06-02 09:17:29
12# | A2 | 2026-06-02 09:06:49 | 35105 | VVQJ273R072701 |  | B | 02-03 | 7 | 566.6481 | 759.2227 | 2828.328 | 8.18711 | 99.90601 | 7199.926 | 2399.95 | 0:51 | 1199.793 | 2:58 | 2899.812 | 7199.926 | 1.931 | 157.34 | 2026-06-02 09:19:05 |  | 2026-06-02 09:17:29
12# | A2 | 2026-06-02 09:06:49 | 35105 | VVQJ273R072701 |  | C | 02-04 | 8 | 544.4642 | 730.4059 | 2833.752 | 5.337626 | 99.79452 | 7200.003 | 2399.956 | 0:49 | 1199.9 | 2:51 | 2899.714 | 7200.003 | 1.971 | 166.11 | 2026-06-02 09:19:05 |  | 2026-06-02 09:17:29
12# | A2 | 2026-06-02 09:06:49 | 35105 | VVQJ273R072701 |  | B | 03-01 | 9 | 561.0092 | 751.1012 | 2830.729 | 4.005424 | 99.87163 | 7200.143 | 2399.916 | 0:51 | 1199.906 | 2:56 | 2899.893 | 7199.753 | 1.962 | 161.67 | 2026-06-02 09:19:05 |  | 2026-06-02 09:17:29
12# | A2 | 2026-06-02 09:06:49 | 35105 | VVQJ273R072701 |  | B | 03-02 | 10 | 561.0052 | 753.1675 | 2829.082 | 6.284565 | 99.91105 | 7200.015625 | 2399.85 | 0:51 | 1199.933 | 2:56 | 2899.86 | 7200.015625 | 1.927 | 161.52 | 2026-06-02 09:19:05 |  | 2026-06-02 09:17:29
12# | A2 | 2026-06-02 09:06:49 | 35105 | VVQJ273R072701 |  | B | 03-03 | 11 | 565.5045 | 757.5462 | 2831.94 | 10.04951 | 99.83302 | 7200.161 | 2399.99 | 0:51 | 1199.903 | 2:58 | 2899.858 | 7200.356 | 1.968 | 158.86 | 2026-06-02 09:19:05 |  | 2026-06-02 09:17:29
12# | A2 | 2026-06-02 09:06:49 | 35105 | VVQJ273R072701 |  | C | 03-04 | 12 | 546.603 | 733.4863 | 2833.725 | 10.01219 | 99.95861 | 7199.908 | 2399.813 | 0:50 | 1199.884 | 2:52 | 2899.827 | 7199.908 | 1.955 | 167.11 | 2026-06-02 09:19:05 |  | 2026-06-02 09:17:29
12# | A2 | 2026-06-02 09:06:49 | 35105 | VVQJ273R072701 |  | B | 04-01 | 13 | 566.2055 | 758.3242 | 2826.273 | 6.855776 | 99.92289 | 7199.866 | 2399.972 | 0:51 | 1199.979 | 2:58 | 2899.978 | 7199.866 | 1.979 | 162.89 | 2026-06-02 09:19:05 |  | 2026-06-02 09:17:29
12# | A2 | 2026-06-02 09:06:49 | 35105 | VVQJ273R072701 |  | B | 04-02 | 14 | 562.9446 | 753.2378 | 2825.5 | 8.656851 | 99.9756 | 7200.136 | 2399.873 | 0:51 | 1199.894 | 2:57 | 2899.855 | 7200.331 | 1.913 | 161.97 | 2026-06-02 09:19:05 |  | 2026-06-02 09:17:29
12# | A2 | 2026-06-02 09:06:49 | 35105 | VVQJ273R072701 |  | B | 04-03 | 15 | 569.4504 | 762.6581 | 2828.34 | 16.16236 | 99.88938 | 7199.955 | 2399.792 | 0:52 | 1199.579 | 2:59 | 2899.96 | 7200.149 | 1.934 | 160.37 | 2026-06-02 09:19:05 |  | 2026-06-02 09:17:29
12# | A2 | 2026-06-02 09:06:49 | 35105 | VVQJ273R072701 |  | B | 04-04 | 16 | 563.5136 | 755.3237 | 2831.063 | 6.976534 | 99.87234 | 7200.149 | 2399.811 | 0:51 | 1199.894 | 2:57 | 2899.821 | 7200.149 | 1.96 | 162.37 | 2026-06-02 09:19:05 |  | 2026-06-02 09:17:29
12# | A2 | 2026-06-02 09:06:49 | 35105 | VVQJ273R072701 |  | B | 05-01 | 17 | 565.1202 | 758.1755 | 2829.826 | 9.538192 | 99.94361 | 7199.875 | 2399.899 | 0:52 | 1199.991 | 2:58 | 2899.833 | 7199.487 | 1.92 | 164.74 | 2026-06-02 09:19:05 |  | 2026-06-02 09:17:29
12# | A2 | 2026-06-02 09:06:49 | 35105 | VVQJ273R072701 |  | C | 05-02 | 18 | 558.8549 | 749.3731 | 2827.858 | 7.742046 | 99.88459 | 7200.089 | 2399.995 | 0:51 | 1199.831 | 2:55 | 2899.7 | 7200.089 | 2.018 | 168.64 | 2026-06-02 09:19:05 |  | 2026-06-02 09:17:29
12# | A2 | 2026-06-02 09:06:49 | 35105 | VVQJ273R072701 |  | B | 05-03 | 19 | 570.0778 | 763.5663 | 2828.593 | 3.80704 | 99.97729 | 7200.049 | 2399.856 | 0:52 | 1199.924 | 2:59 | 2899.889 | 7200.049 | 1.942 | 162.88 | 2026-06-02 09:19:05 |  | 2026-06-02 09:17:29
12# | A2 | 2026-06-02 09:06:49 | 35105 | VVQJ273R072701 |  | B | 05-04 | 20 | 562.3978 | 752.2086 | 2828.992 | 0.775075 | 99.91407 | 7199.998 | 2399.941 | 0:51 | 1199.895 | 2:56 | 2899.845 | 7199.998 | 1.943 | 165.14 | 2026-06-02 09:19:05 |  | 2026-06-02 09:17:29
12# | A2 | 2026-06-02 09:06:49 | 35105 | VVQJ273R072701 |  | B | 06-01 | 21 | 560.7239 | 750.6288 | 2824.792 | 7.766855 | 99.91634 | 7200.102 | 2399.976 | 0:51 | 1199.871 | 2:56 | 2899.879 | 7200.102 | 1.951 | 169.72 | 2026-06-02 09:19:05 |  | 2026-06-02 09:17:29
12# | A2 | 2026-06-02 09:06:49 | 35105 | VVQJ273R072701 |  | C | 06-02 | 22 | 550.0213 | 737.9011 | 2826.122 | 5.808444 | 99.9109 | 7199.939 | 2399.899 | 0:50 | 1199.827 | 2:53 | 2899.726 | 7199.939 | 1.973 | 173.07 | 2026-06-02 09:19:05 |  | 2026-06-02 09:17:29
12# | A2 | 2026-06-02 09:06:49 | 35105 | VVQJ273R072701 |  | B | 06-03 | 23 | 568.1971 | 761.155 | 2823.202 | 6.994271 | 99.94846 | 7199.896 | 2399.958 | 0:51 | 1199.916 | 2:58 | 2899.692 | 7200.09 | 1.893 | 165.38 | 2026-06-02 09:19:05 |  | 2026-06-02 09:17:29
12# | A2 | 2026-06-02 09:06:49 | 35105 | VVQJ273R072701 |  | B | 06-04 | 24 | 567.2949 | 760.5869 | 2829.197 | 4.441803 | 99.93281 | 7200.139 | 2399.871 | 0:51 | 1199.861 | 2:58 | 2899.848 | 7200.139 | 1.938 | 165.1 | 2026-06-02 09:19:05 |  | 2026-06-02 09:17:29
12# | A2 | 2026-06-02 09:06:49 | 35105 | VVQJ273R072701 |  | B | 07-01 | 25 | 570.9942 | 762.9089 | 2826.06 | 5.040177 | 99.93993 | 7199.952 | 2399.988 | 0:52 | 1199.972 | 2:59 | 2899.693 | 7199.564 | 1.919 | 165.09 | 2026-06-02 09:19:05 |  | 2026-06-02 09:17:29
12# | A2 | 2026-06-02 09:06:49 | 35105 | VVQJ273R072701 |  | B | 07-02 | 26 | 563.0139 | 752.9826 | 2821.238 | 8.054765 | 99.84739 | 7199.948 | 2399.938 | 0:51 | 1199.9 | 2:56 | 2899.866 | 7199.948 | 1.929 | 169.95 | 2026-06-02 09:19:05 |  | 2026-06-02 09:17:29
12# | A2 | 2026-06-02 09:06:49 | 35105 | VVQJ273R072701 |  | B | 07-03 | 27 | 559.806 | 750.4046 | 2823.117 | 7.391002 | 99.94335 | 7200.027 | 2399.916 | 0:51 | 1199.926 | 2:56 | 2899.85 | 7200.027 | 1.964 | 172.16 | 2026-06-02 09:19:05 |  | 2026-06-02 09:17:29
12# | A2 | 2026-06-02 09:06:49 | 35105 | VVQJ273R072701 |  | B | 07-04 | 28 | 560.3787 | 750.8153 | 2826.157 | 8.993198 | 99.83311 | 7200.113 | 2399.87 | 0:51 | 1199.994 | 2:56 | 2899.933 | 7200.113 | 1.934 | 169.95 | 2026-06-02 09:19:05 |  | 2026-06-02 09:17:29
12# | A2 | 2026-06-02 09:06:49 | 35105 | VVQJ273R072701 |  | B | 08-01 | 29 | 560.7404 | 750.7797 | 2824.062 | 5.345869 | 99.95512 | 7200.135 | 2399.858 | 0:51 | 1199.95 | 2:56 | 2899.953 | 7199.94 | 1.948 | 171.58 | 2026-06-02 09:19:05 |  | 2026-06-02 09:17:29
12# | A2 | 2026-06-02 09:06:49 | 35105 | VVQJ273R072701 |  | B | 08-02 | 30 | 566.4454 | 759.7051 | 2824.572 | 17.22074 | 99.80582 | 7199.815 | 2399.923 | 0:52 | 1199.959 | 2:58 | 2899.829 | 7199.815 | 1.929 | 168.59 | 2026-06-02 09:19:05 |  | 2026-06-02 09:17:29
12# | A2 | 2026-06-02 09:06:49 | 35105 | VVQJ273R072701 |  | B | 08-03 | 31 | 564.5165 | 754.6763 | 2823.245 | 9.146875 | 99.82376 | 7199.854 | 2399.963 | 0:51 | 1199.867 | 2:57 | 2899.693 | 7200.048 | 1.968 | 169.92 | 2026-06-02 09:19:05 |  | 2026-06-02 09:17:29
12# | A2 | 2026-06-02 09:06:49 | 35105 | VVQJ273R072701 |  | B | 08-04 | 32 | 569.4457 | 763.4656 | 2827.43 | 5.830769 | 99.94568 | 7200.072 | 2399.991 | 0:52 | 1199.954 | 2:59 | 2899.821 | 7200.072 | 1.94 | 168.14 | 2026-06-02 09:19:05 |  | 2026-06-02 09:17:29
12# | A2 | 2026-06-02 09:06:49 | 35105 | VVQJ273R072701 |  | C | 09-01 | 33 | 559.6004 | 748.6188 | 2821.874 | 2.609313 | 99.97662 | 7199.954 | 2399.998 | 0:51 | 1199.936 | 2:55 | 2899.979 | 7199.954 | 1.986 | 176.44 | 2026-06-02 09:19:05 |  | 2026-06-02 09:17:29
12# | A2 | 2026-06-02 09:06:49 | 35105 | VVQJ273R072701 |  | B | 09-02 | 34 | 561.0724 | 751.4426 | 2820.752 | 14.08318 | 99.95454 | 7200.159 | 2399.895 | 0:51 | 1199.815 | 2:56 | 2899.929 | 7200.159 | 1.947 | 173.48 | 2026-06-02 09:19:05 |  | 2026-06-02 09:17:29
12# | A2 | 2026-06-02 09:06:49 | 35105 | VVQJ273R072701 |  | B | 09-03 | 35 | 570.59 | 763.5776 | 2822.224 | 6.244728 | 99.90824 | 7199.924 | 2399.909 | 0:52 | 1199.987 | 2:59 | 2899.868 | 7200.313 | 1.939 | 170.79 | 2026-06-02 09:19:05 |  | 2026-06-02 09:17:29
12# | A2 | 2026-06-02 09:06:49 | 35105 | VVQJ273R072701 |  | B | 09-04 | 36 | 566.263 | 758.8586 | 2828.331 | 8.273572 | 99.98535 | 7199.988 | 2399.926 | 0:51 | 1199.99 | 2:58 | 2899.803 | 7199.988 | 1.981 | 172.02 | 2026-06-02 09:19:05 |  | 2026-06-02 09:17:29
12# | A2 | 2026-06-02 09:06:49 | 35105 | VVQJ273R072701 |  | B | 10-01 | 37 | 563.0798 | 753.929 | 2823.823 | 9.212379 | 99.99754 | 7199.947 | 2399.933 | 0:51 | 1199.902 | 2:57 | 2899.716 | 7199.558 | 1.946 | 174.19 | 2026-06-02 09:19:05 |  | 2026-06-02 09:17:29
12# | A2 | 2026-06-02 09:06:49 | 35105 | VVQJ273R072701 |  | B | 10-02 | 38 | 568.6804 | 762.3757 | 2822.353 | 6.657047 | 99.96138 | 7199.854 | 2399.949 | 0:52 | 1199.932 | 2:59 | 2899.753 | 7199.854 | 1.962 | 170.17 | 2026-06-02 09:19:05 |  | 2026-06-02 09:17:29
12# | A2 | 2026-06-02 09:06:49 | 35105 | VVQJ273R072701 |  | B | 10-03 | 39 | 559.9374 | 750.0627 | 2820.975 | 0.260374 | 99.95488 | 7199.890625 | 2399.896 | 0:51 | 1199.881 | 2:56 | 2899.708 | 7199.890625 | 1.987 | 177.87 | 2026-06-02 09:19:05 |  | 2026-06-02 09:17:29
12# | A2 | 2026-06-02 09:06:49 | 35105 | VVQJ273R072701 |  | B | 10-04 | 40 | 563.4617 | 754.5759 | 2824.731 | 7.306281 | 99.8694 | 7200.176 | 2399.938 | 0:51 | 1199.953125 | 2:57 | 2899.764 | 7200.176 | 1.881 | 173.62 | 2026-06-02 09:19:05 |  | 2026-06-02 09:17:29
12# | A2 | 2026-06-02 09:06:49 | 35105 | VVQJ273R072701 |  | C | 11-01 | 41 | 559.0201 | 748.7618 | 2823.631 | 8.567856 | 99.94936 | 7199.951 | 2399.863 | 0:51 | 1199.963 | 2:55 | 2899.821 | 7199.756 | 1.964 | 178.51 | 2026-06-02 09:19:05 |  | 2026-06-02 09:17:29
12# | A2 | 2026-06-02 09:06:49 | 35105 | VVQJ273R072701 |  | B | 11-02 | 42 | 566.7423 | 760.0426 | 2821.219 | 6.655264 | 99.90695 | 7199.952 | 2399.923 | 0:51 | 1199.91 | 2:58 | 2899.973 | 7199.757 | 1.951 | 174.83 | 2026-06-02 09:19:05 |  | 2026-06-02 09:17:29
12# | A2 | 2026-06-02 09:06:49 | 35105 | VVQJ273R072701 |  | B | 11-03 | 43 | 570.4531 | 763.3411 | 2824.095 | 10.82408 | 99.40739 | 7199.989 | 2399.943 | 0:52 | 1199.95 | 2:59 | 2899.746 | 7200.378 | 1.902 | 173.03 | 2026-06-02 09:19:05 |  | 2026-06-02 09:17:29
12# | A2 | 2026-06-02 09:06:49 | 35105 | VVQJ273R072701 |  | B | 11-04 | 44 | 560.4769 | 751.2413 | 2826.515 | 6.253182 | 99.51707 | 7200.14 | 2399.973 | 0:50 | 1199.92 | 2:56 | 2899.924 | 7200.14 | 1.925 | 179.7 | 2026-06-02 09:19:05 |  | 2026-06-02 09:17:29
12# | A2 | 2026-06-02 09:06:49 | 35105 | VVQJ273R072701 |  | B | 12-01 | 45 | 567.7953 | 760.3243 | 2824.21 | 15.78825 | 99.91231 | 7200.119 | 2399.823 | 0:51 | 1199.981 | 2:58 | 2899.758 | 7200.119 | 1.912 | 174.99 | 2026-06-02 09:19:05 |  | 2026-06-02 09:17:29
12# | A2 | 2026-06-02 09:06:49 | 35105 | VVQJ273R072701 |  | C | 12-02 | 46 | 550.0638 | 736.6185 | 2826.965 | 6.748238 | 99.80174 | 7200.077 | 2399.8 | 0:50 | 1199.911 | 2:53 | 2899.753 | 7200.271 | 1.949 | 182.14 | 2026-06-02 09:19:05 |  | 2026-06-02 09:17:29
12# | A2 | 2026-06-02 09:06:49 | 35105 | VVQJ273R072701 |  | B | 12-03 | 47 | 562.3766 | 753.049 | 2823.5625 | 0 | 99.89854 | 7199.907 | 2399.936 | 0:51 | 1199.819 | 2:56 | 2899.851 | 7200.101 | 1.943 | 180.29 | 2026-06-02 09:19:05 |  | 2026-06-02 09:17:29
12# | A2 | 2026-06-02 09:06:49 | 35105 | VVQJ273R072701 |  | C | 12-04 | 48 | 552.628 | 740.4804 | 2830.101 | 6.623536 | 99.87132 | 7199.923 | 2399.8 | 0:50 | 1199.847 | 2:54 | 2899.799 | 7199.923 | 1.953 | 182.16 | 2026-06-02 09:19:05 |  | 2026-06-02 09:17:29
12# | A2 | 2026-06-02 09:06:49 | 35105 | VVQJ273R072701 |  | B | 13-01 | 49 | 567.2939 | 760.2755 | 2824.936 | 4.975285 | 99.89061 | 7200.177 | 2399.965 | 0:51 | 1199.903 | 2:58 | 2899.894 | 7199.982 | 1.955 | 177.72 | 2026-06-02 09:19:05 |  | 2026-06-02 09:17:29
12# | A2 | 2026-06-02 09:06:49 | 35105 | VVQJ273R072701 |  | B | 13-02 | 50 | 564.1157 | 757.2562 | 2827.092 | 12.32464 | 99.98694 | 7200.149 | 2399.892 | 0:51 | 1199.928 | 2:57 | 2899.904 | 7200.149 | 1.919 | 176.6 | 2026-06-02 09:19:05 |  | 2026-06-02 09:17:29
12# | A2 | 2026-06-02 09:06:49 | 35105 | VVQJ273R072701 |  | C | 13-03 | 51 | 558.9271 | 748.1871 | 2827.621 | 12.57126 | 99.81223 | 7199.861 | 2399.917 | 0:51 | 1199.987 | 2:55 | 2899.861 | 7199.861 | 1.967 | 181.32 | 2026-06-02 09:19:05 |  | 2026-06-02 09:17:29
12# | A2 | 2026-06-02 09:06:49 | 35105 | VVQJ273R072701 |  | C | 13-04 | 52 | 551.0585 | 738.3056 | 2831.404 | 11.48471 | 99.92529 | 7200.059 | 2399.938 | 0:50 | 1199.996 | 2:53 | 2899.826 | 7200.059 | 1.948 | 184.15 | 2026-06-02 09:19:05 |  | 2026-06-02 09:17:29
12# | A2 | 2026-06-02 09:06:49 | 35105 | VVQJ273R072701 |  | B | 14-01 | 53 | 566.1995 | 758.9683 | 2828.259 | 1.787417 | 99.85831 | 7199.893 | 2399.803 | 0:51 | 1199.809 | 2:58 | 2899.916 | 7199.893 | 1.98 | 179.22 | 2026-06-02 09:19:05 |  | 2026-06-02 09:17:29
12# | A2 | 2026-06-02 09:06:49 | 35105 | VVQJ273R072701 |  | B | 14-02 | 54 | 567.8328 | 761.0776 | 2828.103 | 8.916229 | 99.89944 | 7199.831 | 2399.991 | 0:51 | 1199.833 | 2:58 | 2899.845 | 7200.026 | 1.944 | 179.29 | 2026-06-02 09:19:05 |  | 2026-06-02 09:17:29
12# | A2 | 2026-06-02 09:06:49 | 35105 | VVQJ273R072701 |  | C | 14-03 | 55 | 559.9059 | 749.9418 | 2828.3 | 10.02531 | 99.91359 | 7199.897 | 2399.945 | 0:51 | 1199.85 | 2:56 | 2899.78125 | 7199.897 | 1.984 | 182.4 | 2026-06-02 09:19:05 |  | 2026-06-02 09:17:29
12# | A2 | 2026-06-02 09:06:49 | 35105 | VVQJ273R072701 |  | B | 14-04 | 56 | 561.187 | 752.5368 | 2828.966 | 6.114255 | 99.99193 | 7199.886 | 2399.758 | 0:51 | 1199.996 | 2:56 | 2899.721 | 7199.886 | 1.902 | 181.64 | 2026-06-02 09:19:05 |  | 2026-06-02 09:17:29
12# | A2 | 2026-06-02 09:06:49 | 35105 | VVQJ273R072701 |  | B | 15-01 | 57 | 563.8384 | 754.8332 | 2831.088 | 8.535486 | 99.50037 | 7200.108 | 2399.958 | 0:51 | 1199.955 | 2:57 | 2899.827 | 7199.915 | 1.995 | 182.22 | 2026-06-02 09:19:05 |  | 2026-06-02 09:17:29
12# | A2 | 2026-06-02 09:06:49 | 35105 | VVQJ273R072701 |  | B | 15-02 | 58 | 566.4354 | 760.1772 | 2828.615 | 7.355544 | 99.94004 | 7199.865 | 2399.863 | 0:51 | 1199.972 | 2:58 | 2899.684 | 7200.059 | 1.943 | 177.77 | 2026-06-02 09:19:05 |  | 2026-06-02 09:17:29
12# | A2 | 2026-06-02 09:06:49 | 35105 | VVQJ273R072701 |  | B | 15-03 | 59 | 564.1055 | 756.1207 | 2829.708 | 4.572957 | 99.99632 | 7199.918 | 2399.897 | 0:51 | 1199.912 | 2:57 | 2899.821 | 7199.918 | 1.941 | 179.77 | 2026-06-02 09:19:05 |  | 2026-06-02 09:17:29
12# | A2 | 2026-06-02 09:06:49 | 35105 | VVQJ273R072701 |  | B | 15-04 | 60 | 568.3448 | 760.5546875 | 2831.186 | 7.838036 | 99.97511 | 7199.91 | 2399.926 | 0:51 | 1199.961 | 2:58 | 2899.822 | 7199.91 | 1.958 | 181.78 | 2026-06-02 09:19:05 |  | 2026-06-02 09:17:29
12# | A2 | 2026-06-02 09:06:49 | 35105 | VVQJ273R072701 |  | B | 16-01 | 61 | 567.4376 | 761.3135 | 2832.418 | 9.393481 | 99.91698 | 7200.122 | 2399.83 | 0:51 | 1199.824 | 2:58 | 2899.788 | 7200.122 | 1.974 | 179.19 | 2026-06-02 09:19:05 |  | 2026-06-02 09:17:29
12# | A2 | 2026-06-02 09:06:49 | 35105 | VVQJ273R072701 |  | B | 16-02 | 62 | 567.7292 | 760.4879 | 2831.14 | 3.589479 | 99.96441 | 7200.091 | 2399.834 | 0:51 | 1199.639 | 2:58 | 2899.995 | 7200.091 | 1.934 | 180.02 | 2026-06-02 09:19:05 |  | 2026-06-02 09:17:29
12# | A2 | 2026-06-02 09:06:49 | 35105 | VVQJ273R072701 |  | B | 16-03 | 63 | 563.0214 | 754.6187 | 2793.752 | 3.958825 | 99.82371 | 7200.095 | 2399.938 | 0:51 | 1199.911 | 2:57 | 2899.852 | 7200.095 | 1.968 | 184.07 | 2026-06-02 09:19:05 |  | 2026-06-02 09:17:29
12# | A2 | 2026-06-02 09:06:49 | 35105 | VVQJ273R072701 |  | B | 16-04 | 64 | 564.6967 | 755.1415 | 2830.041 | 0.351593 | 99.86093 | 7199.984375 | 2399.843 | 0:51 | 1199.94 | 2:57 | 2899.812 | 7199.984375 | 1.957 | 180.85 | 2026-06-02 09:19:05 |  | 2026-06-02 09:17:29

## Parameter
Serial Number | Slot | [35105] Parameter
1 | R
2 | S | 【810< Capacitance <=840】【2500< BeginVoltageSD <=2900】【-1< ChargeEndCurrent <=45】【1< ESR <=2.35】【100< OCV <=400】
3 | A | 【780< Capacitance <=810】【2500< BeginVoltageSD <=2900】【-1< ChargeEndCurrent <=45】【1< ESR <=2.35】【100< OCV <=400】
4 | B | 【750< Capacitance <=780】【2500< BeginVoltageSD <=2900】【-1< ChargeEndCurrent <=45】【1< ESR <=2.35】【100< OCV <=400】
5 | C | 【720< Capacitance <=750】【2500< BeginVoltageSD <=2900】【-1< ChargeEndCurrent <=45】【1< ESR <=2.35】【100< OCV <=400】
6 | D | 【700< Capacitance <=720】【2500< BeginVoltageSD <=2900】【-1< ChargeEndCurrent <=45】【1< ESR <=2.35】【100< OCV <=400】
7 | SD NG | 【BeginVoltageSD<=2500¦¦ BeginVoltageSD>2900】
8 | NG