## Data
DevName | SortNum | StartTime | WorkflowCode | LotNo | Barcode | Slot | Position | Channel | Capacity(mAh) | Capacitance(F) | BeginVoltageSD(mV) | ChargeEndCurrent(mA) | EndVoltage(mV) | EndCurrent(mA) | DischargeVoltage1(mV) | DischargeVoltage1_Time(Min:Sec) | DischargeVoltage2(mV) | DischargeVoltage2_Time(Min:Sec) | DischargeBeginVoltage(mV) | DischargeBeginCurrent(mA) | ESR(mΩ) | OCV(mV) | ESRTime | NGInfo | EndTime
12# | A1 | 2026-06-02 09:16:03 | 35105 | VVQJ273R072701 |  | B | 01-01 | 1 | 565.0977 | 755.4359 | 2830.761 | 6.622969 | 99.86197 | 7199.998 | 2399.958 | 0:51 | 1199.977 | 2:57 | 2899.817 | 7199.803 | 1.873 | 153.5 | 2026-06-02 09:28:22 |  | 2026-06-02 09:26:47
12# | A1 | 2026-06-02 09:16:03 | 35105 | VVQJ273R072701 |  | B | 01-02 | 2 | 564.2057 | 755.4156 | 2833.29 | 5.040031 | 99.90942 | 7200.15 | 2399.864 | 0:51 | 1199.892 | 2:57 | 2899.914 | 7200.345 | 1.923 | 153.63 | 2026-06-02 09:28:22 |  | 2026-06-02 09:26:47
12# | A1 | 2026-06-02 09:16:03 | 35105 | VVQJ273R072701 |  | C | 01-03 | 3 | 555.3568 | 741.9808 | 2833.077 | 1.481853 | 99.97504 | 7199.984 | 2399.885 | 0:50 | 1199.95 | 2:54 | 2899.893 | 7200.372 | 1.905 | 157.98 | 2026-06-02 09:28:22 |  | 2026-06-02 09:26:47
12# | A1 | 2026-06-02 09:16:03 | 35105 | VVQJ273R072701 |  | B | 01-04 | 4 | 567.2562 | 756.9418 | 2831.715 | 6.24649 | 99.98432 | 7200.155 | 2399.914 | 0:51 | 1199.983 | 2:57 | 2899.682 | 7200.155 | 1.941 | 154.62 | 2026-06-02 09:28:22 |  | 2026-06-02 09:26:47
12# | A1 | 2026-06-02 09:16:03 | 35105 | VVQJ273R072701 |  | B | 02-01 | 5 | 563.665 | 753.1122 | 2829.249 | 16.39137 | 99.86512 | 7200.116 | 2399.91 | 0:51 | 1199.993 | 2:56 | 2899.813 | 7199.923 | 1.913 | 156.35 | 2026-06-02 09:28:22 |  | 2026-06-02 09:26:47
12# | A1 | 2026-06-02 09:16:03 | 35105 | VVQJ273R072701 |  | B | 02-02 | 6 | 567.6201 | 761.1853 | 2831.922 | 9.864983 | 99.84901 | 7199.875 | 2399.955 | 0:51 | 1199.798 | 2:58 | 2899.825 | 7199.875 | 1.894 | 155.37 | 2026-06-02 09:28:22 |  | 2026-06-02 09:26:47
12# | A1 | 2026-06-02 09:16:03 | 35105 | VVQJ273R072701 |  | B | 02-03 | 7 | 566.7296 | 758.9265 | 2832.122 | 5.789635 | 99.99634 | 7200.046 | 2399.788 | 0:52 | 1199.901 | 2:58 | 2899.909 | 7199.853 | 1.954 | 155.4 | 2026-06-02 09:28:22 |  | 2026-06-02 09:26:47
12# | A1 | 2026-06-02 09:16:03 | 35105 | VVQJ273R072701 |  | B | 02-04 | 8 | 562.1174 | 753.2045 | 2829.689 | 8.239541 | 99.80061 | 7199.839 | 2399.727 | 0:51 | 1199.936 | 2:56 | 2899.808 | 7199.839 | 1.942 | 158.8 | 2026-06-02 09:28:22 |  | 2026-06-02 09:26:47
12# | A1 | 2026-06-02 09:16:03 | 35105 | VVQJ273R072701 |  | B | 03-01 | 9 | 562.7658 | 751.8962 | 2829.369 | 4.97367 | 99.79591 | 7200.152 | 2399.848 | 0:51 | 1199.89 | 2:56 | 2899.804 | 7200.152 | 1.91 | 159.46 | 2026-06-02 09:28:22 |  | 2026-06-02 09:26:47
12# | A1 | 2026-06-02 09:16:03 | 35105 | VVQJ273R072701 |  | B | 03-02 | 10 | 566.073 | 758.9058 | 2831.313 | 2.582628 | 99.96336 | 7199.912 | 2399.975 | 0:51 | 1199.983 | 2:58 | 2899.838 | 7200.106 | 1.929 | 158.3 | 2026-06-02 09:28:22 |  | 2026-06-02 09:26:47
12# | A1 | 2026-06-02 09:16:03 | 35105 | VVQJ273R072701 |  | B | 03-03 | 11 | 570.0511 | 763.434 | 2831.842 | 3.232832 | 99.96404 | 7200.167 | 2399.956 | 0:52 | 1199.919 | 2:59 | 2899.839 | 7200.361 | 1.869 | 157.51 | 2026-06-02 09:28:22 |  | 2026-06-02 09:26:47
12# | A1 | 2026-06-02 09:16:03 | 35105 | VVQJ273R072701 |  | B | 03-04 | 12 | 561.9902 | 751.2639 | 2828.707 | 6.399043 | 99.89965 | 7199.977 | 2399.873 | 0:51 | 1199.988 | 2:56 | 2899.807 | 7199.977 | 1.889 | 160.54 | 2026-06-02 09:28:22 |  | 2026-06-02 09:26:47
12# | A1 | 2026-06-02 09:16:03 | 35105 | VVQJ273R072701 |  | B | 04-01 | 13 | 566.1466 | 756.4937 | 2826.396 | 8.838704 | 99.93195 | 7199.989 | 2399.865 | 0:51 | 1199.918 | 2:57 | 2899.877 | 7199.794 | 1.894 | 161.27 | 2026-06-02 09:28:22 |  | 2026-06-02 09:26:47
12# | A1 | 2026-06-02 09:16:03 | 35105 | VVQJ273R072701 |  | B | 04-02 | 14 | 569.025 | 761.75 | 2831.286 | 8.170855 | 99.9542 | 7200.145 | 2399.923 | 0:52 | 1199.847 | 2:59 | 2899.777 | 7200.339 | 1.875 | 159.44 | 2026-06-02 09:28:22 |  | 2026-06-02 09:26:47
12# | A1 | 2026-06-02 09:16:03 | 35105 | VVQJ273R072701 |  | B | 04-03 | 15 | 560.7075 | 750.8838 | 2828.14 | 6.47877 | 99.74976 | 7200.087 | 2399.83 | 0:51 | 1199.904 | 2:56 | 2899.861 | 7200.282 | 1.882 | 163.76 | 2026-06-02 09:28:22 |  | 2026-06-02 09:26:47
12# | A1 | 2026-06-02 09:16:03 | 35105 | VVQJ273R072701 |  | B | 04-04 | 16 | 562.0912 | 753.2444 | 2825.38 | 4.683492 | 99.92336 | 7200.046 | 2399.94 | 0:51 | 1199.927 | 2:56 | 2899.883 | 7200.046 | 1.932 | 163.68 | 2026-06-02 09:28:22 |  | 2026-06-02 09:26:47
12# | A1 | 2026-06-02 09:16:03 | 35105 | VVQJ273R072701 |  | B | 05-01 | 17 | 562.691 | 752.3018 | 2822.09375 | 8.971544 | 99.83462 | 7200.142 | 2399.918 | 0:51 | 1199.68 | 2:56 | 2899.857 | 7199.947 | 1.923 | 165.06 | 2026-06-02 09:28:22 |  | 2026-06-02 09:26:47
12# | A1 | 2026-06-02 09:16:03 | 35105 | VVQJ273R072701 |  | B | 05-02 | 18 | 566.6659 | 758.6318 | 2833.405 | 10.89505 | 99.92702 | 7200.024 | 2399.958 | 0:51 | 1199.799 | 2:58 | 2899.803 | 7200.024 | 1.913 | 162.23 | 2026-06-02 09:28:22 |  | 2026-06-02 09:26:47
12# | A1 | 2026-06-02 09:16:03 | 35105 | VVQJ273R072701 |  | C | 05-03 | 19 | 558.6852 | 749.144 | 2829.167 | 7.405521 | 99.95937 | 7199.9 | 2399.873 | 0:51 | 1199.973 | 2:56 | 2899.831 | 7199.9 | 1.924 | 166.5 | 2026-06-02 09:28:22 |  | 2026-06-02 09:26:47
12# | A1 | 2026-06-02 09:16:03 | 35105 | VVQJ273R072701 |  | B | 05-04 | 20 | 563.6738 | 754.6915 | 2824.222 | 7.3562 | 99.87123 | 7199.897 | 2399.671 | 0:51 | 1199.983 | 2:56 | 2899.992 | 7199.897 | 1.976 | 166.66 | 2026-06-02 09:28:22 |  | 2026-06-02 09:26:47
12# | A1 | 2026-06-02 09:16:03 | 35105 | VVQJ273R072701 |  | B | 06-01 | 21 | 561.8983 | 750.506 | 2824.761 | 9.215985 | 99.96339 | 7200.004 | 2399.891 | 0:51 | 1199.846 | 2:56 | 2899.857 | 7200.004 | 1.884 | 166.13 | 2026-06-02 09:28:22 |  | 2026-06-02 09:26:47
12# | A1 | 2026-06-02 09:16:03 | 35105 | VVQJ273R072701 |  | B | 06-02 | 22 | 566.0105 | 758.7347 | 2830.423 | 14.41625 | 99.9904 | 7200.032 | 2399.822 | 0:51 | 1199.919 | 2:58 | 2899.799 | 7200.226 | 1.932 | 165.11 | 2026-06-02 09:28:22 |  | 2026-06-02 09:26:47
12# | A1 | 2026-06-02 09:16:03 | 35105 | VVQJ273R072701 |  | B | 06-03 | 23 | 560.5776 | 750.5795 | 2826.914 | 6.667219 | 99.84998 | 7199.872 | 2399.993 | 0:51 | 1199.983 | 2:56 | 2899.802 | 7200.066 | 1.927 | 168.64 | 2026-06-02 09:28:22 |  | 2026-06-02 09:26:47
12# | A1 | 2026-06-02 09:16:03 | 35105 | VVQJ273R072701 |  | B | 06-04 | 24 | 561.9449 | 751.973 | 2822.08 | 4.352121 | 99.81895 | 7199.832 | 2399.96 | 0:51 | 1199.9 | 2:56 | 2899.852 | 7199.832 | 1.947 | 168.04 | 2026-06-02 09:28:22 |  | 2026-06-02 09:26:47
12# | A1 | 2026-06-02 09:16:03 | 35105 | VVQJ273R072701 |  | B | 07-01 | 25 | 562.8741 | 752.8766 | 2821.399 | 6.298519 | 99.79881 | 7199.899 | 2399.986 | 0:51 | 1199.912 | 2:56 | 2899.796 | 7199.705 | 1.933 | 168.82 | 2026-06-02 09:28:22 |  | 2026-06-02 09:26:47
12# | A1 | 2026-06-02 09:16:03 | 35105 | VVQJ273R072701 |  | B | 07-02 | 26 | 566.3621 | 759.0076 | 2831.977 | 9.476862 | 99.85478 | 7200.002 | 2399.907 | 0:51 | 1199.843 | 2:58 | 2899.757 | 7200.196 | 1.911 | 166.9 | 2026-06-02 09:28:22 |  | 2026-06-02 09:26:47
12# | A1 | 2026-06-02 09:16:03 | 35105 | VVQJ273R072701 |  | B | 07-03 | 27 | 570.4013 | 762.1192 | 2829.479 | 9.748755 | 99.82912 | 7199.84 | 2399.869 | 0:52 | 1199.894 | 2:59 | 2899.841 | 7200.229 | 1.847 | 165.86 | 2026-06-02 09:28:22 |  | 2026-06-02 09:26:47
12# | A1 | 2026-06-02 09:16:03 | 35105 | VVQJ273R072701 |  | B | 07-04 | 28 | 562.2419 | 751.3979 | 2824.132 | 1.366221 | 99.97215 | 7199.974 | 2399.986 | 0:51 | 1199.923 | 2:56 | 2899.90625 | 7199.974 | 1.938 | 169.66 | 2026-06-02 09:28:22 |  | 2026-06-02 09:26:47
12# | A1 | 2026-06-02 09:16:03 | 35105 | VVQJ273R072701 |  | B | 08-01 | 29 | 561.9118 | 751.6928 | 2819.539 | 2.50763 | 99.93615 | 7200.126 | 2399.855 | 0:50 | 1199.893 | 2:56 | 2899.883 | 7200.126 | 1.952 | 171.91 | 2026-06-02 09:28:22 |  | 2026-06-02 09:26:47
12# | A1 | 2026-06-02 09:16:03 | 35105 | VVQJ273R072701 |  | B | 08-02 | 30 | 566.35 | 759.1581 | 2831.983 | 2.487123 | 99.98152 | 7200.026 | 2399.926 | 0:52 | 1199.839 | 2:58 | 2899.6875 | 7200.026 | 1.945 | 167.88 | 2026-06-02 09:28:22 |  | 2026-06-02 09:26:47
12# | A1 | 2026-06-02 09:16:03 | 35105 | VVQJ273R072701 |  | B | 08-03 | 31 | 565.4459 | 758.1072 | 2831.203 | 11.98481 | 99.93974 | 7200.025 | 2399.895 | 0:51 | 1199.988 | 2:58 | 2899.83 | 7200.415 | 1.939 | 168.6 | 2026-06-02 09:28:22 |  | 2026-06-02 09:26:47
12# | A1 | 2026-06-02 09:16:03 | 35105 | VVQJ273R072701 |  | B | 08-04 | 32 | 565.8467 | 756.3903 | 2822.732 | 6.544578 | 99.9707 | 7200.061 | 2399.90625 | 0:51 | 1199.954 | 2:57 | 2899.754 | 7200.061 | 1.928 | 170.82 | 2026-06-02 09:28:22 |  | 2026-06-02 09:26:47
12# | A1 | 2026-06-02 09:16:03 | 35105 | VVQJ273R072701 |  | B | 09-01 | 33 | 564.0578 | 753.7098 | 2819.456 | 11.45781 | 99.85954 | 7199.845 | 2399.913 | 0:51 | 1199.913 | 2:56 | 2899.966 | 7199.845 | 1.934 | 172.15 | 2026-06-02 09:28:22 |  | 2026-06-02 09:26:47
12# | A1 | 2026-06-02 09:16:03 | 35105 | VVQJ273R072701 |  | B | 09-02 | 34 | 570.0146 | 762.9067 | 2831.334 | 3.298569 | 99.96149 | 7200.185 | 2399.975 | 0:52 | 1199.926 | 2:59 | 2899.96875 | 7200.378 | 1.875 | 169.16 | 2026-06-02 09:28:22 |  | 2026-06-02 09:26:47
12# | A1 | 2026-06-02 09:16:03 | 35105 | VVQJ273R072701 |  | B | 09-03 | 35 | 569.0917 | 762.0955 | 2828.182 | 2.178758 | 99.9487 | 7199.947 | 2399.812 | 0:51 | 1199.971 | 2:58 | 2899.754 | 7200.140625 | 1.881 | 168.27 | 2026-06-02 09:28:22 |  | 2026-06-02 09:26:47
12# | A1 | 2026-06-02 09:16:03 | 35105 | VVQJ273R072701 |  | B | 09-04 | 36 | 561.3494 | 751.2386 | 2766.141 | 12.67512 | 99.60887 | 7199.865 | 2399.955 | 0:51 | 1199.867 | 2:56 | 2899.957 | 7199.865 | 1.97 | 174.3 | 2026-06-02 09:28:22 |  | 2026-06-02 09:26:47
12# | A1 | 2026-06-02 09:16:03 | 35105 | VVQJ273R072701 |  | B | 10-01 | 37 | 562.5922 | 752.1448 | 2821.654 | 7.311753 | 99.94494 | 7199.849 | 2399.93 | 0:51 | 1199.998 | 2:56 | 2899.857 | 7199.849 | 1.893 | 174.91 | 2026-06-02 09:28:22 |  | 2026-06-02 09:26:47
12# | A1 | 2026-06-02 09:16:03 | 35105 | VVQJ273R072701 |  | B | 10-02 | 38 | 566.1676 | 758.9808 | 2833.196 | 6.214634 | 99.8606 | 7199.918 | 2399.888 | 0:51 | 1199.975 | 2:58 | 2899.727 | 7199.918 | 1.937 | 171.35 | 2026-06-02 09:28:22 |  | 2026-06-02 09:26:47
12# | A1 | 2026-06-02 09:16:03 | 35105 | VVQJ273R072701 |  | C | 10-03 | 39 | 557.5295 | 746.1313 | 2826.994 | 6.49955 | 99.96455 | 7199.8125 | 2399.979 | 0:50 | 1199.916 | 2:55 | 2899.899 | 7200.007 | 1.954 | 177.1 | 2026-06-02 09:28:22 |  | 2026-06-02 09:26:47
12# | A1 | 2026-06-02 09:16:03 | 35105 | VVQJ273R072701 |  | B | 10-04 | 40 | 561.1825 | 750.149 | 2825.761 | 7.096707 | 99.81298 | 7199.878 | 2399.951 | 0:51 | 1199.884 | 2:56 | 2899.935 | 7199.878 | 1.96 | 176.31 | 2026-06-02 09:28:22 |  | 2026-06-02 09:26:47
12# | A1 | 2026-06-02 09:16:03 | 35105 | VVQJ273R072701 |  | B | 11-01 | 41 | 562.6256 | 751.8712 | 2823.281 | 4.628736 | 99.79915 | 7200.175 | 2399.936 | 0:51 | 1199.925 | 2:56 | 2899.896 | 7199.98 | 1.931 | 175.09 | 2026-06-02 09:28:22 |  | 2026-06-02 09:26:47
12# | A1 | 2026-06-02 09:16:03 | 35105 | VVQJ273R072701 |  | B | 11-02 | 42 | 566.4238 | 760.1324 | 2831.866 | 7.240754 | 99.9343 | 7199.999 | 2399.921 | 0:51 | 1199.72 | 2:58 | 2899.872 | 7200.193 | 1.918 | 171.22 | 2026-06-02 09:28:22 |  | 2026-06-02 09:26:47
12# | A1 | 2026-06-02 09:16:03 | 35105 | VVQJ273R072701 |  | B | 11-03 | 43 | 564.3082 | 755.9805 | 2825.777 | 2.832599 | 99.85087 | 7200.156 | 2399.881 | 0:51 | 1199.976 | 2:57 | 2899.735 | 7200.545 | 1.892 | 174.58 | 2026-06-02 09:28:22 |  | 2026-06-02 09:26:47
12# | A1 | 2026-06-02 09:16:03 | 35105 | VVQJ273R072701 |  | C | 11-04 | 44 | 547.7696 | 734.6447 | 2831.662 | 10.73876 | 99.96474 | 7199.864 | 2399.843 | 0:50 | 1199.805 | 2:52 | 2899.877 | 7199.864 | 1.963 | 181.74 | 2026-06-02 09:28:22 |  | 2026-06-02 09:26:47
12# | A1 | 2026-06-02 09:16:03 | 35105 | VVQJ273R072701 |  | B | 12-01 | 45 | 566.317 | 755.9798 | 2825.536 | 10.18583 | 99.78969 | 7199.81 | 2399.881 | 0:51 | 1199.843 | 2:57 | 2899.808 | 7199.616 | 1.941 | 177 | 2026-06-02 09:28:22 |  | 2026-06-02 09:26:47
12# | A1 | 2026-06-02 09:16:03 | 35105 | VVQJ273R072701 |  | B | 12-02 | 46 | 561.8662 | 752.7416 | 2830.521 | 19.38673 | 99.98652 | 7200.029 | 2399.798 | 0:51 | 1199.85 | 2:56 | 2899.794 | 7200.029 | 1.913 | 174.88 | 2026-06-02 09:28:22 |  | 2026-06-02 09:26:47
12# | A1 | 2026-06-02 09:16:03 | 35105 | VVQJ273R072701 |  | B | 12-03 | 47 | 565.1866 | 756.6105 | 2830.40625 | 1.348315 | 99.98305 | 7199.982 | 2399.958 | 0:51 | 1199.911 | 2:57 | 2899.703125 | 7200.177 | 1.928 | 175.68 | 2026-06-02 09:28:22 |  | 2026-06-02 09:26:47
12# | A1 | 2026-06-02 09:16:03 | 35105 | VVQJ273R072701 |  | B | 12-04 | 48 | 563.59375 | 753.157 | 2827.939 | 4.83034 | 99.86897 | 7199.87 | 2399.881 | 0:51 | 1199.981 | 2:57 | 2899.99 | 7199.87 | 2.032 | 177.94 | 2026-06-02 09:28:22 |  | 2026-06-02 09:26:47
12# | A1 | 2026-06-02 09:16:03 | 35105 | VVQJ273R072701 |  | C | 13-01 | 49 | 542.9001 | 726.8212 | 2829.569 | 1.993262 | 99.81466 | 7199.869 | 2399.903 | 0:49 | 1199.963 | 2:50 | 2899.922 | 7199.674 | 1.954 | 185.95 | 2026-06-02 09:28:22 |  | 2026-06-02 09:26:47
12# | A1 | 2026-06-02 09:16:03 | 35105 | VVQJ273R072701 |  | B | 13-02 | 50 | 568.8025 | 761.3859 | 2833.602 | 15.38203 | 99.53703 | 7200.082 | 2399.91 | 0:52 | 1199.817 | 2:59 | 2899.825 | 7200.082 | 1.905 | 174.62 | 2026-06-02 09:28:22 |  | 2026-06-02 09:26:47
12# | A1 | 2026-06-02 09:16:03 | 35105 | VVQJ273R072701 |  | B | 13-03 | 51 | 570.092 | 764.2516 | 2830.937 | 30.26181 | 99.88413 | 7200.126 | 2399.791 | 0:52 | 1199.424 | 2:59 | 2899.785 | 7200.32 | 1.874 | 174.44 | 2026-06-02 09:28:22 |  | 2026-06-02 09:26:47
12# | A1 | 2026-06-02 09:16:03 | 35105 | VVQJ273R072701 |  | B | 13-04 | 52 | 561.8643 | 751.8806 | 2830.076 | 1.078515 | 99.84619 | 7200.132 | 2399.843 | 0:51 | 1199.863 | 2:56 | 2899.869 | 7200.132 | 1.994 | 182.12 | 2026-06-02 09:28:22 |  | 2026-06-02 09:26:47
12# | A1 | 2026-06-02 09:16:03 | 35105 | VVQJ273R072701 |  | B | 14-01 | 53 | 564.6636 | 754.2512 | 2824.715 | 12.84177 | 99.98163 | 7200.021 | 2399.952 | 0:51 | 1199.819 | 2:57 | 2899.83 | 7200.021 | 1.962 | 179.8 | 2026-06-02 09:28:22 |  | 2026-06-02 09:26:47
12# | A1 | 2026-06-02 09:16:03 | 35105 | VVQJ273R072701 |  | B | 14-02 | 54 | 563.7559 | 755.3333 | 2833.025 | 4.324422 | 99.8997 | 7200.177 | 2399.946 | 0:51 | 1199.973 | 2:57 | 2899.767 | 7200.372 | 2.001 | 181.84 | 2026-06-02 09:28:22 |  | 2026-06-02 09:26:47
12# | A1 | 2026-06-02 09:16:03 | 35105 | VVQJ273R072701 |  | B | 14-03 | 55 | 562.8362 | 754.6741 | 2830.122 | 8.120231 | 99.92962 | 7199.952 | 2399.99 | 0:51 | 1199.912 | 2:57 | 2899.828 | 7200.34 | 1.949 | 178.46 | 2026-06-02 09:28:22 |  | 2026-06-02 09:26:47
12# | A1 | 2026-06-02 09:16:03 | 35105 | VVQJ273R072701 |  | C | 14-04 | 56 | 559.0474 | 747.7406 | 2830.49 | 2.346957 | 99.57827 | 7200.173 | 2399.791 | 0:51 | 1199.805 | 2:55 | 2899.865 | 7200.173 | 1.938 | 181.01 | 2026-06-02 09:28:22 |  | 2026-06-02 09:26:47
12# | A1 | 2026-06-02 09:16:03 | 35105 | VVQJ273R072701 |  | B | 15-01 | 57 | 560.5032 | 750.3465 | 2827.169 | 2.21255 | 99.93508 | 7199.99 | 2399.93 | 0:50 | 1199.9 | 2:56 | 2899.721 | 7199.99 | 1.931 | 181.42 | 2026-06-02 09:28:22 |  | 2026-06-02 09:26:47
12# | A1 | 2026-06-02 09:16:03 | 35105 | VVQJ273R072701 |  | C | 15-02 | 58 | 559.5913 | 749.9133 | 2834.214 | 1.856599 | 99.96682 | 7199.837 | 2399.913 | 0:51 | 1199.955 | 2:56 | 2899.869 | 7199.837 | 1.994 | 182.95 | 2026-06-02 09:28:22 |  | 2026-06-02 09:26:47
12# | A1 | 2026-06-02 09:16:03 | 35105 | VVQJ273R072701 |  | B | 15-03 | 59 | 562.5485 | 754.1169 | 2831.933 | 7.794614 | 99.86598 | 7199.81 | 2399.788 | 0:51 | 1199.727 | 2:57 | 2899.831 | 7200.004 | 1.901 | 180.9 | 2026-06-02 09:28:22 |  | 2026-06-02 09:26:47
12# | A1 | 2026-06-02 09:16:03 | 35105 | VVQJ273R072701 |  | C | 15-04 | 60 | 555.6647 | 741.1614 | 2829.032 | 10.0131 | 99.81722 | 7200.01 | 2399.876 | 0:50 | 1199.961 | 2:54 | 2899.796 | 7200.01 | 1.944 | 182.98 | 2026-06-02 09:28:22 |  | 2026-06-02 09:26:47
12# | A1 | 2026-06-02 09:16:03 | 35105 | VVQJ273R072701 |  | B | 16-01 | 61 | 561.9647 | 750.8857 | 2832.59 | 12.86218 | 99.86851 | 7199.881 | 2399.927 | 0:51 | 1199.8 | 2:56 | 2899.848 | 7199.881 | 1.888 | 181.11 | 2026-06-02 09:28:22 |  | 2026-06-02 09:26:47
12# | A1 | 2026-06-02 09:16:03 | 35105 | VVQJ273R072701 |  | C | 16-02 | 62 | 547.3014 | 734.3567 | 2836.501 | 6.106252 | 99.97078 | 7200.176 | 2399.999 | 0:50 | 1199.938 | 2:52 | 2899.83 | 7200.176 | 1.945 | 189.79 | 2026-06-02 09:28:22 |  | 2026-06-02 09:26:47
12# | A1 | 2026-06-02 09:16:03 | 35105 | VVQJ273R072701 |  | B | 16-03 | 63 | 566.6678 | 760.8246 | 2833.744 | 8.59762 | 99.84081 | 7199.871 | 2399.978 | 0:51 | 1199.925 | 2:58 | 2899.823 | 7200.066 | 1.914 | 179.31 | 2026-06-02 09:28:22 |  | 2026-06-02 09:26:47
12# | A1 | 2026-06-02 09:16:03 | 35105 | VVQJ273R072701 |  | B | 16-04 | 64 | 564.668 | 756.2418 | 2833.396 | 0.442618 | 99.95093 | 7200.153 | 2399.892 | 0:51 | 1199.812 | 2:57 | 2899.712 | 7200.153 | 1.967 | 184.4 | 2026-06-02 09:28:22 |  | 2026-06-02 09:26:47

## Parameter
Serial Number | Slot | [35105] Parameter
1 | R
2 | S | 【810< Capacitance <=840】【2500< BeginVoltageSD <=2900】【-1< ChargeEndCurrent <=45】【1< ESR <=2.35】【100< OCV <=400】
3 | A | 【780< Capacitance <=810】【2500< BeginVoltageSD <=2900】【-1< ChargeEndCurrent <=45】【1< ESR <=2.35】【100< OCV <=400】
4 | B | 【750< Capacitance <=780】【2500< BeginVoltageSD <=2900】【-1< ChargeEndCurrent <=45】【1< ESR <=2.35】【100< OCV <=400】
5 | C | 【720< Capacitance <=750】【2500< BeginVoltageSD <=2900】【-1< ChargeEndCurrent <=45】【1< ESR <=2.35】【100< OCV <=400】
6 | D | 【700< Capacitance <=720】【2500< BeginVoltageSD <=2900】【-1< ChargeEndCurrent <=45】【1< ESR <=2.35】【100< OCV <=400】
7 | SD NG | 【BeginVoltageSD<=2500¦¦ BeginVoltageSD>2900】
8 | NG