## Data
DevName | SortNum | StartTime | WorkflowCode | LotNo | Barcode | Slot | Position | Channel | Capacity(mAh) | Capacitance(F) | BeginVoltageSD(mV) | ChargeEndCurrent(mA) | EndVoltage(mV) | EndCurrent(mA) | DischargeVoltage1(mV) | DischargeVoltage1_Time(Min:Sec) | DischargeVoltage2(mV) | DischargeVoltage2_Time(Min:Sec) | DischargeBeginVoltage(mV) | DischargeBeginCurrent(mA) | ESR(mΩ) | OCV(mV) | ESRTime | NGInfo | EndTime
12# | A2 | 2026-06-02 09:28:57 | 35105 | VVQJ273R072701 |  | C | 01-01 | 1 | 559.4979 | 748.9097 | 2829.182 | 3.73245 | 99.97624 | 7200 | 2399.899 | 0:50 | 1199.796 | 2:55 | 2899.933 | 7200 | 1.973 | 153.42 | 2026-06-02 09:41:05 |  | 2026-06-02 09:39:29
12# | A2 | 2026-06-02 09:28:57 | 35105 | VVQJ273R072701 |  | B | 01-02 | 2 | 561.9898 | 753.1817 | 2829.90625 | 9.124946 | 99.97723 | 7199.998 | 2399.888 | 0:51 | 1199.939 | 2:56 | 2899.823 | 7199.998 | 1.953 | 153.62 | 2026-06-02 09:41:05 |  | 2026-06-02 09:39:29
12# | A2 | 2026-06-02 09:28:57 | 35105 | VVQJ273R072701 |  | B | 01-03 | 3 | 562.111 | 752.2045 | 2831.056 | 9.243081 | 99.81145 | 7199.963 | 2399.891 | 0:51 | 1199.873 | 2:56 | 2899.996 | 7199.769 | 1.882 | 152.66 | 2026-06-02 09:41:05 |  | 2026-06-02 09:39:29
12# | A2 | 2026-06-02 09:28:57 | 35105 | VVQJ273R072701 |  | C | 01-04 | 4 | 560.1545 | 749.4372 | 2829.021 | 9.180599 | 99.93694 | 7199.827 | 2399.83 | 0:50 | 1199.793 | 2:55 | 2899.774 | 7199.827 | 1.979 | 154.72 | 2026-06-02 09:41:05 |  | 2026-06-02 09:39:29
12# | A2 | 2026-06-02 09:28:57 | 35105 | VVQJ273R072701 |  | B | 02-01 | 5 | 562.6294 | 752.0197 | 2825.927 | 18.49032 | 99.98438 | 7200.044 | 2399.939 | 0:51 | 1199.861 | 2:56 | 2899.883 | 7200.044 | 1.969 | 155.33 | 2026-06-02 09:41:05 |  | 2026-06-02 09:39:29
12# | A2 | 2026-06-02 09:28:57 | 35105 | VVQJ273R072701 |  | B | 02-02 | 6 | 560.6493 | 750.1675 | 2830.413 | 8.122426 | 99.89514 | 7199.94 | 2399.927 | 0:51 | 1199.86 | 2:56 | 2899.698 | 7199.745 | 1.893 | 155.21 | 2026-06-02 09:41:05 |  | 2026-06-02 09:39:29
12# | A2 | 2026-06-02 09:28:57 | 35105 | VVQJ273R072701 |  | B | 02-03 | 7 | 563.0281 | 753.6495 | 2827.053 | 10.32897 | 99.90601 | 7199.926 | 2399.95 | 0:51 | 1199.793 | 2:56 | 2899.812 | 7199.731 | 1.96 | 155.63 | 2026-06-02 09:41:05 |  | 2026-06-02 09:39:29
12# | A2 | 2026-06-02 09:28:57 | 35105 | VVQJ273R072701 |  | B | 02-04 | 8 | 559.9142 | 750.3849 | 2827.273 | 1.834513 | 99.79452 | 7200.003 | 2399.956 | 0:50 | 1199.9 | 2:55 | 2899.821 | 7200.003 | 1.955 | 156.72 | 2026-06-02 09:41:05 |  | 2026-06-02 09:39:29
12# | A2 | 2026-06-02 09:28:57 | 35105 | VVQJ273R072701 |  | B | 03-01 | 9 | 561.3431 | 751.8158 | 2824.886 | 14.33289 | 99.97787 | 7200.143 | 2399.809 | 0:51 | 1199.906 | 2:56 | 2899.893 | 7200.143 | 1.961 | 158.01 | 2026-06-02 09:41:05 |  | 2026-06-02 09:39:29
12# | A2 | 2026-06-02 09:28:57 | 35105 | VVQJ273R072701 |  | B | 03-02 | 10 | 562.0372 | 751.2234 | 2830.464 | 4.527847 | 99.80477 | 7200.015625 | 2399.85 | 0:51 | 1199.933 | 2:56 | 2899.86 | 7199.82 | 1.904 | 158.64 | 2026-06-02 09:41:05 |  | 2026-06-02 09:39:29
12# | A2 | 2026-06-02 09:28:57 | 35105 | VVQJ273R072701 |  | B | 03-03 | 11 | 562.2025 | 752.2537 | 2820.568 | 7.515646 | 99.93932 | 7200.161 | 2399.99 | 0:51 | 1199.797 | 2:56 | 2899.858 | 7200.356 | 2.024 | 159.75 | 2026-06-02 09:41:05 |  | 2026-06-02 09:39:29
12# | A2 | 2026-06-02 09:28:57 | 35105 | VVQJ273R072701 |  | C | 03-04 | 12 | 558.5988 | 748.7627 | 2826.605 | 8.847922 | 99.95861 | 7199.908 | 2399.919 | 0:50 | 1199.884 | 2:55 | 2899.827 | 7199.908 | 1.97 | 161.2 | 2026-06-02 09:41:05 |  | 2026-06-02 09:39:29
12# | A2 | 2026-06-02 09:28:57 | 35105 | VVQJ273R072701 |  | C | 04-01 | 13 | 560.6915 | 749.6366 | 2823.618 | 7.049562 | 99.92289 | 7199.866 | 2399.866 | 0:51 | 1199.979 | 2:55 | 2899.978 | 7199.866 | 1.912 | 159.83 | 2026-06-02 09:41:05 |  | 2026-06-02 09:39:29
12# | A2 | 2026-06-02 09:28:57 | 35105 | VVQJ273R072701 |  | B | 04-02 | 14 | 566.5707 | 757.4799 | 2828.05 | 2.055724 | 99.9756 | 7200.136 | 2399.873 | 0:51 | 1199.894 | 2:57 | 2899.855 | 7199.942 | 1.892 | 157.99 | 2026-06-02 09:41:05 |  | 2026-06-02 09:39:29
12# | A2 | 2026-06-02 09:28:57 | 35105 | VVQJ273R072701 |  | B | 04-03 | 15 | 563.0604 | 754.5012 | 2821.858 | 12.26934 | 99.99564 | 7199.955 | 2399.898 | 0:51 | 1199.898 | 2:56 | 2899.854 | 7199.565 | 1.93 | 161.64 | 2026-06-02 09:41:05 |  | 2026-06-02 09:39:29
12# | A2 | 2026-06-02 09:28:57 | 35105 | VVQJ273R072701 |  | C | 04-04 | 16 | 559.9875 | 748.921 | 2825.218 | 4.443074 | 99.87234 | 7200.149 | 2399.811 | 0:50 | 1199.894 | 2:55 | 2899.821 | 7200.149 | 1.974 | 163.02 | 2026-06-02 09:41:05 |  | 2026-06-02 09:39:29
12# | A2 | 2026-06-02 09:28:57 | 35105 | VVQJ273R072701 |  | C | 05-01 | 17 | 559.3163 | 748.5507 | 2821.221 | 0.407848 | 99.94361 | 7199.875 | 2399.899 | 0:50 | 1199.885 | 2:55 | 2899.94 | 7199.487 | 1.985 | 163.9 | 2026-06-02 09:41:05 |  | 2026-06-02 09:39:29
12# | A2 | 2026-06-02 09:28:57 | 35105 | VVQJ273R072701 |  | B | 05-02 | 18 | 562.837 | 752.8181 | 2829.133 | 11.42757 | 99.99087 | 7200.089 | 2399.888 | 0:51 | 1199.937 | 2:56 | 2899.7 | 7199.701 | 1.904 | 162.76 | 2026-06-02 09:41:05 |  | 2026-06-02 09:39:29
12# | A2 | 2026-06-02 09:28:57 | 35105 | VVQJ273R072701 |  | B | 05-03 | 19 | 561.9117 | 751.3599 | 2823.811 | 10.02017 | 99.97729 | 7200.049 | 2399.856 | 0:51 | 1199.605 | 2:56 | 2899.889 | 7200.049 | 1.994 | 164.06 | 2026-06-02 09:41:05 |  | 2026-06-02 09:39:29
12# | A2 | 2026-06-02 09:28:57 | 35105 | VVQJ273R072701 |  | C | 05-04 | 20 | 559.9818 | 749.0707 | 2824.105 | 7.189123 | 99.91407 | 7199.998 | 2399.941 | 0:50 | 1199.895 | 2:55 | 2899.845 | 7199.998 | 1.958 | 165.25 | 2026-06-02 09:41:05 |  | 2026-06-02 09:39:29
12# | A2 | 2026-06-02 09:28:57 | 35105 | VVQJ273R072701 |  | B | 06-01 | 21 | 560.5379 | 750.4257 | 2819.164 | 4.858232 | 99.38532 | 7200.102 | 2399.764 | 0:50 | 1199.871 | 2:55 | 2899.879 | 7200.102 | 1.936 | 164.54 | 2026-06-02 09:41:05 |  | 2026-06-02 09:39:29
12# | A2 | 2026-06-02 09:28:57 | 35105 | VVQJ273R072701 |  | B | 06-02 | 22 | 560.8032 | 750.0983 | 2831.326 | 5.227319 | 99.9109 | 7199.939 | 2399.899 | 0:50 | 1199.827 | 2:56 | 2899.832 | 7199.745 | 1.952 | 165.96 | 2026-06-02 09:41:05 |  | 2026-06-02 09:39:29
12# | A2 | 2026-06-02 09:28:57 | 35105 | VVQJ273R072701 |  | B | 06-03 | 23 | 561.691 | 751.8912 | 2823.308 | 4.473526 | 99.84222 | 7200.09 | 2399.958 | 0:51 | 1199.916 | 2:56 | 2899.798 | 7200.285 | 1.985 | 166.4 | 2026-06-02 09:41:05 |  | 2026-06-02 09:39:29
12# | A2 | 2026-06-02 09:28:57 | 35105 | VVQJ273R072701 |  | C | 06-04 | 24 | 559.0588 | 748.5988 | 2822.822 | 5.604695 | 99.82656 | 7200.139 | 2399.977 | 0:50 | 1199.968 | 2:55 | 2899.848 | 7200.333 | 1.96 | 166.12 | 2026-06-02 09:41:05 |  | 2026-06-02 09:39:29
12# | A2 | 2026-06-02 09:28:57 | 35105 | VVQJ273R072701 |  | B | 07-01 | 25 | 562.6342 | 752.0792 | 2817.56 | 1.740747 | 99.93993 | 7199.952 | 2399.988 | 0:51 | 1199.972 | 2:56 | 2899.693 | 7199.952 | 1.951 | 166.85 | 2026-06-02 09:41:05 |  | 2026-06-02 09:39:29
12# | A2 | 2026-06-02 09:28:57 | 35105 | VVQJ273R072701 |  | C | 07-02 | 26 | 559.8999 | 749.1183 | 2830.907 | 3.199028 | 99.95364 | 7199.948 | 2399.938 | 0:50 | 1199.794 | 2:55 | 2899.866 | 7199.948 | 1.966 | 168.24 | 2026-06-02 09:41:05 |  | 2026-06-02 09:39:29
12# | A2 | 2026-06-02 09:28:57 | 35105 | VVQJ273R072701 |  | C | 07-03 | 27 | 559.634 | 749.2165 | 2821.098 | 8.746976 | 99.94335 | 7200.027 | 2399.81 | 0:50 | 1199.819 | 2:55 | 2899.85 | 7200.22 | 1.931 | 167.63 | 2026-06-02 09:41:05 |  | 2026-06-02 09:39:29
12# | A2 | 2026-06-02 09:28:57 | 35105 | VVQJ273R072701 |  | B | 07-04 | 28 | 562.2647 | 752.1167 | 2819.034 | 8.798198 | 99.83311 | 7200.113 | 2399.976 | 0:51 | 1199.994 | 2:56 | 2899.827 | 7200.113 | 1.989 | 168.26 | 2026-06-02 09:41:05 |  | 2026-06-02 09:39:29
12# | A2 | 2026-06-02 09:28:57 | 35105 | VVQJ273R072701 |  | B | 08-01 | 29 | 562.5625 | 752.6505 | 2818.109375 | 3.59382 | 99.95512 | 7200.135 | 2399.965 | 0:51 | 1199.844 | 2:56 | 2899.846 | 7200.135 | 1.906 | 169.6 | 2026-06-02 09:41:05 |  | 2026-06-02 09:39:29
12# | A2 | 2026-06-02 09:28:57 | 35105 | VVQJ273R072701 |  | B | 08-02 | 30 | 563.9895 | 753.6152 | 2831.269 | 2.011624 | 99.91212 | 7199.815 | 2399.923 | 0:51 | 1199.959 | 2:56 | 2899.723 | 7199.62 | 1.932 | 167.84 | 2026-06-02 09:41:05 |  | 2026-06-02 09:39:29
12# | A2 | 2026-06-02 09:28:57 | 35105 | VVQJ273R072701 |  | B | 08-03 | 31 | 561.9125 | 751.8398 | 2821.4375 | 9.924079 | 99.93008 | 7199.854 | 2399.857 | 0:50 | 1199.974 | 2:56 | 2899.693 | 7200.242 | 1.999 | 170.84 | 2026-06-02 09:41:05 |  | 2026-06-02 09:39:29
12# | A2 | 2026-06-02 09:28:57 | 35105 | VVQJ273R072701 |  | B | 08-04 | 32 | 562.1996 | 752.6724 | 2816.587 | 7.388527 | 99.83938 | 7200.072 | 2399.885 | 0:51 | 1199.954 | 2:56 | 2900.033 | 7200.072 | 1.984 | 170.27 | 2026-06-02 09:41:05 |  | 2026-06-02 09:39:29
12# | A2 | 2026-06-02 09:28:57 | 35105 | VVQJ273R072701 |  | B | 09-01 | 33 | 565.1444 | 755.8311 | 2817.942 | 6.49671 | 99.87035 | 7199.954 | 2399.892 | 0:51 | 1199.936 | 2:57 | 2899.873 | 7199.954 | 1.909 | 169.6 | 2026-06-02 09:41:05 |  | 2026-06-02 09:39:29
12# | A2 | 2026-06-02 09:28:57 | 35105 | VVQJ273R072701 |  | C | 09-02 | 34 | 559.8404 | 748.5807 | 2829.467 | 9.008035 | 99.95454 | 7200.159 | 2399.895 | 0:50 | 1199.815 | 2:55 | 2899.823 | 7200.159 | 1.924 | 172.85 | 2026-06-02 09:41:05 |  | 2026-06-02 09:39:29
12# | A2 | 2026-06-02 09:28:57 | 35105 | VVQJ273R072701 |  | B | 09-03 | 35 | 562.268 | 753.0408 | 2821.374 | 8.37989 | 99.90824 | 7199.924 | 2399.909 | 0:51 | 1199.987 | 2:56 | 2899.974 | 7199.924 | 1.944 | 171.7 | 2026-06-02 09:41:05 |  | 2026-06-02 09:39:29
12# | A2 | 2026-06-02 09:28:57 | 35105 | VVQJ273R072701 |  | B | 09-04 | 36 | 560.071 | 750.4822 | 2820.472 | 15.27242 | 99.87915 | 7199.988 | 2399.926 | 0:50 | 1199.99 | 2:55 | 2899.803 | 7199.988 | 1.973 | 172.06 | 2026-06-02 09:41:05 |  | 2026-06-02 09:39:29
12# | A2 | 2026-06-02 09:28:57 | 35105 | VVQJ273R072701 |  | B | 10-01 | 37 | 563.5638 | 752.7704 | 2817.658 | 19.14163 | 99.89125 | 7199.947 | 2399.933 | 0:51 | 1199.796 | 2:56 | 2899.822 | 7199.752 | 1.951 | 171.57 | 2026-06-02 09:41:05 |  | 2026-06-02 09:39:29
12# | A2 | 2026-06-02 09:28:57 | 35105 | VVQJ273R072701 |  | B | 10-02 | 38 | 560.7265625 | 750.7241 | 2831.071 | 6.267356 | 99.96138 | 7199.854 | 2399.949 | 0:50 | 1199.932 | 2:56 | 2899.753 | 7199.659 | 1.934 | 172.33 | 2026-06-02 09:41:05 |  | 2026-06-02 09:39:29
12# | A2 | 2026-06-02 09:28:57 | 35105 | VVQJ273R072701 |  | B | 10-03 | 39 | 562.8713 | 753.808 | 2822.356 | 10.73515 | 99.95488 | 7199.890625 | 2399.79 | 0:51 | 1199.987 | 2:56 | 2899.708 | 7200.084 | 1.951 | 173.02 | 2026-06-02 09:41:05 |  | 2026-06-02 09:39:29
12# | A2 | 2026-06-02 09:28:57 | 35105 | VVQJ273R072701 |  | C | 10-04 | 40 | 558.8676 | 748.5336 | 2821.118 | 19.35884 | 99.76312 | 7200.176 | 2399.938 | 0:50 | 1199.953125 | 2:55 | 2899.764 | 7200.176 | 1.947 | 173 | 2026-06-02 09:41:05 |  | 2026-06-02 09:39:29
12# | A2 | 2026-06-02 09:28:57 | 35105 | VVQJ273R072701 |  | C | 11-01 | 41 | 560.5942 | 749.667 | 2820.975 | 4.668608 | 99.94936 | 7199.951 | 2399.863 | 0:50 | 1199.751 | 2:55 | 2899.714 | 7199.951 | 1.93 | 174.48 | 2026-06-02 09:41:05 |  | 2026-06-02 09:39:29
12# | A2 | 2026-06-02 09:28:57 | 35105 | VVQJ273R072701 |  | B | 11-02 | 42 | 562.8343 | 752.1528 | 2827.49 | 11.91193 | 99.90695 | 7199.952 | 2399.923 | 0:51 | 1199.91 | 2:56 | 2899.973 | 7199.757 | 1.92 | 173.95 | 2026-06-02 09:41:05 |  | 2026-06-02 09:39:29
12# | A2 | 2026-06-02 09:28:57 | 35105 | VVQJ273R072701 |  | B | 11-03 | 43 | 561.937 | 751.047 | 2826.327 | 8.490071 | 99.93864 | 7199.989 | 2399.943 | 0:51 | 1199.95 | 2:56 | 2899.746 | 7200.184 | 1.925 | 174.68 | 2026-06-02 09:41:05 |  | 2026-06-02 09:39:29
12# | A2 | 2026-06-02 09:28:57 | 35105 | VVQJ273R072701 |  | B | 11-04 | 44 | 561.0308 | 750.0352 | 2822.053 | 3.528203 | 99.83578 | 7200.14 | 2399.973 | 0:50 | 1199.92 | 2:55 | 2899.818 | 7200.14 | 1.958 | 175.27 | 2026-06-02 09:41:05 |  | 2026-06-02 09:39:29
12# | A2 | 2026-06-02 09:28:57 | 35105 | VVQJ273R072701 |  | B | 12-01 | 45 | 566.3073 | 756.6816 | 2820.278 | 3.138433 | 99.91231 | 7200.119 | 2399.823 | 0:51 | 1199.981 | 2:57 | 2899.864 | 7200.119 | 1.902 | 173.7 | 2026-06-02 09:41:05 |  | 2026-06-02 09:39:29
12# | A2 | 2026-06-02 09:28:57 | 35105 | VVQJ273R072701 |  | C | 12-02 | 46 | 559.588 | 748.5775 | 2831.959 | 1.900061 | 99.48296 | 7200.077 | 2399.8 | 0:51 | 1199.805 | 2:56 | 2899.859 | 7200.271 | 1.967 | 176.77 | 2026-06-02 09:41:05 |  | 2026-06-02 09:39:29
12# | A2 | 2026-06-02 09:28:57 | 35105 | VVQJ273R072701 |  | C | 12-03 | 47 | 559.8267 | 749.6475 | 2825.9 | 2.454906 | 99.89854 | 7199.907 | 2399.936 | 0:51 | 1199.819 | 2:55 | 2899.745 | 7200.101 | 1.956 | 176.46 | 2026-06-02 09:41:05 |  | 2026-06-02 09:39:29
12# | A2 | 2026-06-02 09:28:57 | 35105 | VVQJ273R072701 |  | B | 12-04 | 48 | 564.4498 | 753.9441 | 2821.282 | 10.5097 | 99.97756 | 7199.923 | 2399.906 | 0:51 | 1199.847 | 2:56 | 2899.905 | 7199.923 | 1.934 | 176.53 | 2026-06-02 09:41:05 |  | 2026-06-02 09:39:29
12# | A2 | 2026-06-02 09:28:57 | 35105 | VVQJ273R072701 |  | B | 13-01 | 49 | 562.7457 | 752.7396 | 2820.79 | 8.290661 | 99.99693 | 7200.177 | 2399.859 | 0:51 | 1199.796875 | 2:56 | 2899.894 | 7200.177 | 1.958 | 178.24 | 2026-06-02 09:41:05 |  | 2026-06-02 09:39:29
12# | A2 | 2026-06-02 09:28:57 | 35105 | VVQJ273R072701 |  | B | 13-02 | 50 | 564.2657 | 755.1791 | 2829.961 | 10.18589 | 99.98694 | 7200.149 | 2399.998 | 0:51 | 1199.928 | 2:57 | 2899.904 | 7200.344 | 1.973 | 178.88 | 2026-06-02 09:41:05 |  | 2026-06-02 09:39:29
12# | A2 | 2026-06-02 09:28:57 | 35105 | VVQJ273R072701 |  | B | 13-03 | 51 | 560.8911 | 751.0363 | 2808.818 | 8.682243 | 99.91846 | 7199.861 | 2399.811 | 0:50 | 1199.668 | 2:56 | 2899.968 | 7200.25 | 1.982 | 178.73 | 2026-06-02 09:41:05 |  | 2026-06-02 09:39:29
12# | A2 | 2026-06-02 09:28:57 | 35105 | VVQJ273R072701 |  | C | 13-04 | 52 | 558.6765 | 748.3378 | 2822.691 | 1.953594 | 99.81904 | 7200.059 | 2399.938 | 0:50 | 1199.89 | 2:55 | 2899.72 | 7200.059 | 1.964 | 179.56 | 2026-06-02 09:41:05 |  | 2026-06-02 09:39:29
12# | A2 | 2026-06-02 09:28:57 | 35105 | VVQJ273R072701 |  | B | 14-01 | 53 | 565.0355 | 755.4343 | 2825.069 | 11.71168 | 99.85831 | 7199.893 | 2399.909 | 0:51 | 1199.915 | 2:57 | 2899.916 | 7199.893 | 1.945 | 177.43 | 2026-06-02 09:41:05 |  | 2026-06-02 09:39:29
12# | A2 | 2026-06-02 09:28:57 | 35105 | VVQJ273R072701 |  | B | 14-02 | 54 | 561.7808 | 753.3453 | 2834.906 | 12.22804 | 99.79316 | 7199.831 | 2399.885 | 0:51 | 1199.833 | 2:56 | 2899.845 | 7199.831 | 2.019 | 178.97 | 2026-06-02 09:41:05 |  | 2026-06-02 09:39:29
12# | A2 | 2026-06-02 09:28:57 | 35105 | VVQJ273R072701 |  | B | 14-03 | 55 | 563.1519 | 753.7872 | 2827.663 | 5.955737 | 99.80737 | 7199.897 | 2399.945 | 0:51 | 1199.85 | 2:56 | 2899.78125 | 7200.091 | 1.903 | 177.9 | 2026-06-02 09:41:05 |  | 2026-06-02 09:39:29
12# | A2 | 2026-06-02 09:28:57 | 35105 | VVQJ273R072701 |  | B | 14-04 | 56 | 562.2469 | 751.8821 | 2823.76 | 6.114255 | 99.99193 | 7199.886 | 2399.865 | 0:51 | 1199.996 | 2:56 | 2899.721 | 7199.886 | 1.94 | 180.47 | 2026-06-02 09:41:05 |  | 2026-06-02 09:39:29
12# | A2 | 2026-06-02 09:28:57 | 35105 | VVQJ273R072701 |  | B | 15-01 | 57 | 563.8064 | 753.3264 | 2824.395 | 9.116733 | 99.8191 | 7200.108 | 2399.958 | 0:51 | 1199.849 | 2:56 | 2899.933 | 7200.108 | 1.943 | 180.01 | 2026-06-02 09:41:05 |  | 2026-06-02 09:39:29
12# | A2 | 2026-06-02 09:28:57 | 35105 | VVQJ273R072701 |  | B | 15-02 | 58 | 567.7573 | 761.5499 | 2832.545 | 1.142029 | 99.83381 | 7199.865 | 2399.96875 | 0:52 | 1199.972 | 2:59 | 2899.79 | 7199.477 | 1.966 | 176.86 | 2026-06-02 09:41:05 |  | 2026-06-02 09:39:29
12# | A2 | 2026-06-02 09:28:57 | 35105 | VVQJ273R072701 |  | B | 15-03 | 59 | 561.9615 | 751.6686 | 2824.503 | 11.55382 | 99.89009 | 7199.918 | 2399.791 | 0:51 | 1199.806 | 2:56 | 2899.821 | 7199.531 | 1.971 | 181.26 | 2026-06-02 09:41:05 |  | 2026-06-02 09:39:29
12# | A2 | 2026-06-02 09:28:57 | 35105 | VVQJ273R072701 |  | B | 15-04 | 60 | 561.0609 | 750.5525 | 2827.786 | 8.225652 | 99.97511 | 7199.91 | 2399.926 | 0:51 | 1199.961 | 2:56 | 2899.822 | 7199.91 | 1.92 | 182.34 | 2026-06-02 09:41:05 |  | 2026-06-02 09:39:29
12# | A2 | 2026-06-02 09:28:57 | 35105 | VVQJ273R072701 |  | B | 16-01 | 61 | 561.4235 | 750.5019 | 2833.481 | 4.928722 | 99.81071 | 7200.122 | 2399.83 | 0:51 | 1199.931 | 2:56 | 2899.788 | 7200.122 | 1.943 | 181.19 | 2026-06-02 09:41:05 |  | 2026-06-02 09:39:29
12# | A2 | 2026-06-02 09:28:57 | 35105 | VVQJ273R072701 |  | C | 16-02 | 62 | 552.767 | 739.958 | 2839.428 | 7.670097 | 99.85815 | 7200.091 | 2399.94 | 0:50 | 1199.958 | 2:53 | 2899.889 | 7199.897 | 1.951 | 185.36 | 2026-06-02 09:41:05 |  | 2026-06-02 09:39:29
12# | A2 | 2026-06-02 09:28:57 | 35105 | VVQJ273R072701 |  | B | 16-03 | 63 | 567.7155 | 758.6207 | 2831.667 | 8.240828 | 99.92992 | 7200.095 | 2399.938 | 0:51 | 1199.911 | 2:58 | 2899.746 | 7199.901 | 1.91 | 179.93 | 2026-06-02 09:41:05 |  | 2026-06-02 09:39:29
12# | A2 | 2026-06-02 09:28:57 | 35105 | VVQJ273R072701 |  | B | 16-04 | 64 | 562.1307 | 752.3759 | 2829.616 | 6.968666 | 99.96712 | 7199.984375 | 2399.737 | 0:51 | 1199.94 | 2:56 | 2899.812 | 7199.984375 | 1.952 | 181.49 | 2026-06-02 09:41:05 |  | 2026-06-02 09:39:29

## Parameter
Serial Number | Slot | [35105] Parameter
1 | R
2 | S | 【810< Capacitance <=840】【2500< BeginVoltageSD <=2900】【-1< ChargeEndCurrent <=45】【1< ESR <=2.35】【100< OCV <=400】
3 | A | 【780< Capacitance <=810】【2500< BeginVoltageSD <=2900】【-1< ChargeEndCurrent <=45】【1< ESR <=2.35】【100< OCV <=400】
4 | B | 【750< Capacitance <=780】【2500< BeginVoltageSD <=2900】【-1< ChargeEndCurrent <=45】【1< ESR <=2.35】【100< OCV <=400】
5 | C | 【720< Capacitance <=750】【2500< BeginVoltageSD <=2900】【-1< ChargeEndCurrent <=45】【1< ESR <=2.35】【100< OCV <=400】
6 | D | 【700< Capacitance <=720】【2500< BeginVoltageSD <=2900】【-1< ChargeEndCurrent <=45】【1< ESR <=2.35】【100< OCV <=400】
7 | SD NG | 【BeginVoltageSD<=2500¦¦ BeginVoltageSD>2900】
8 | NG