## Data
DevName | SortNum | StartTime | WorkflowCode | LotNo | Barcode | Slot | Position | Channel | Capacity(mAh) | Capacitance(F) | BeginVoltageSD(mV) | ChargeEndCurrent(mA) | EndVoltage(mV) | EndCurrent(mA) | DischargeVoltage1(mV) | DischargeVoltage1_Time(Min:Sec) | DischargeVoltage2(mV) | DischargeVoltage2_Time(Min:Sec) | DischargeBeginVoltage(mV) | DischargeBeginCurrent(mA) | ESR(mΩ) | OCV(mV) | ESRTime | NGInfo | EndTime
12# | A1 | 2026-06-02 09:38:34 | 35105 | VVQJ273R072701 |  | C | 01-01 | 1 | 546.8218 | 733.1875 | 2834.479 | 9.153645 | 99.96821 | 7199.998 | 2399.958 | 0:49 | 1199.977 | 2:52 | 2899.923 | 7199.803 | 1.912 | 158.47 | 2026-06-02 09:50:47 |  | 2026-06-02 09:49:11
12# | A1 | 2026-06-02 09:38:34 | 35105 | VVQJ273R072701 |  | B | 01-02 | 2 | 568.9639 | 762.0624 | 2831.165 | 1.159776 | 99.90942 | 7200.15 | 2399.97 | 0:52 | 1199.892 | 2:59 | 2899.808 | 7199.957 | 1.901 | 152.89 | 2026-06-02 09:50:47 |  | 2026-06-02 09:49:11
12# | A1 | 2026-06-02 09:38:34 | 35105 | VVQJ273R072701 |  | C | 01-03 | 3 | 561.0627 | 748.0831 | 2827.341 | 4.197833 | 99.8688 | 7199.984 | 2399.779 | 0:51 | 1199.844 | 2:55 | 2899.787 | 7199.596 | 1.97 | 159.09 | 2026-06-02 09:50:47 |  | 2026-06-02 09:49:11
12# | A1 | 2026-06-02 09:38:34 | 35105 | VVQJ273R072701 |  | B | 01-04 | 4 | 563.8101 | 754.0862 | 2828.317 | 3.723983 | 99.98432 | 7200.155 | 2399.808 | 0:51 | 1199.983 | 2:56 | 2899.788 | 7200.155 | 1.956 | 155.7 | 2026-06-02 09:50:47 |  | 2026-06-02 09:49:11
12# | A1 | 2026-06-02 09:38:34 | 35105 | VVQJ273R072701 |  | C | 02-01 | 5 | 547.7748 | 734.1916 | 2834.137 | 1.294761 | 99.9714 | 7200.116 | 2399.804 | 0:50 | 1199.993 | 2:52 | 2899.813 | 7199.923 | 1.897 | 158.79 | 2026-06-02 09:50:47 |  | 2026-06-02 09:49:11
12# | A1 | 2026-06-02 09:38:34 | 35105 | VVQJ273R072701 |  | B | 02-02 | 6 | 567.6581 | 760.2927 | 2832.029 | 10.05977 | 99.84901 | 7199.875 | 2399.955 | 0:52 | 1199.904 | 2:58 | 2899.719 | 7199.681 | 1.91 | 154.63 | 2026-06-02 09:50:47 |  | 2026-06-02 09:49:11
12# | A1 | 2026-06-02 09:38:34 | 35105 | VVQJ273R072701 |  | B | 02-03 | 7 | 562.0457 | 751.1132 | 2825.428 | 8.694118 | 99.99634 | 7200.046 | 2399.895 | 0:51 | 1199.901 | 2:56 | 2899.803 | 7199.853 | 1.914 | 157.85 | 2026-06-02 09:50:47 |  | 2026-06-02 09:49:11
12# | A1 | 2026-06-02 09:38:34 | 35105 | VVQJ273R072701 |  | B | 02-04 | 8 | 563.5314 | 753.3718 | 2824.589 | 0.310091 | 99.80061 | 7199.839 | 2399.833 | 0:51 | 1199.936 | 2:56 | 2899.808 | 7199.839 | 1.962 | 159.15 | 2026-06-02 09:50:47 |  | 2026-06-02 09:49:11
12# | A1 | 2026-06-02 09:38:34 | 35105 | VVQJ273R072701 |  | C | 03-01 | 9 | 557.4177 | 746.3939 | 2833.406 | 10.80141 | 99.90215 | 7200.152 | 2399.955 | 0:51 | 1199.997 | 2:55 | 2899.911 | 7199.958 | 1.922 | 161.29 | 2026-06-02 09:50:47 |  | 2026-06-02 09:49:11
12# | A1 | 2026-06-02 09:38:34 | 35105 | VVQJ273R072701 |  | B | 03-02 | 10 | 570.2269 | 763.4716 | 2829.825 | 5.306074 | 99.75088 | 7199.912 | 2399.975 | 0:52 | 1199.983 | 2:59 | 2899.838 | 7199.912 | 1.906 | 156.15 | 2026-06-02 09:50:47 |  | 2026-06-02 09:49:11
12# | A1 | 2026-06-02 09:38:34 | 35105 | VVQJ273R072701 |  | B | 03-03 | 11 | 562.121 | 753.5161 | 2823.555 | 13.33128 | 99.85779 | 7200.167 | 2399.956 | 0:51 | 1199.919 | 2:56 | 2899.945 | 7200.167 | 1.886 | 161.31 | 2026-06-02 09:50:47 |  | 2026-06-02 09:49:11
12# | A1 | 2026-06-02 09:38:34 | 35105 | VVQJ273R072701 |  | B | 03-04 | 12 | 562.6962 | 753.0328 | 2824.03 | 4.839571 | 99.89965 | 7199.977 | 2399.979 | 0:51 | 1199.882 | 2:56 | 2899.913 | 7199.977 | 1.957 | 160.74 | 2026-06-02 09:50:47 |  | 2026-06-02 09:49:11
12# | A1 | 2026-06-02 09:38:34 | 35105 | VVQJ273R072701 |  | B | 04-01 | 13 | 565.031 | 756.2053 | 2822.887 | 9.814433 | 99.82561 | 7199.989 | 2399.971 | 0:51 | 1199.918 | 2:57 | 2899.877 | 7199.794 | 1.895 | 160.73 | 2026-06-02 09:50:47 |  | 2026-06-02 09:49:11
12# | A1 | 2026-06-02 09:38:34 | 35105 | VVQJ273R072701 |  | B | 04-02 | 14 | 560.597 | 751.2396 | 2829.478 | 1.946602 | 99.9542 | 7200.145 | 2399.923 | 0:51 | 1199.953 | 2:56 | 2899.883 | 7200.339 | 1.979 | 163.76 | 2026-06-02 09:50:47 |  | 2026-06-02 09:49:11
12# | A1 | 2026-06-02 09:38:34 | 35105 | VVQJ273R072701 |  | B | 04-03 | 15 | 561.8745 | 753.0224 | 2821.233 | 4.92168 | 99.85602 | 7200.087 | 2399.617 | 0:51 | 1199.797 | 2:56 | 2899.755 | 7200.477 | 1.895 | 163.8 | 2026-06-02 09:50:47 |  | 2026-06-02 09:49:11
12# | A1 | 2026-06-02 09:38:34 | 35105 | VVQJ273R072701 |  | C | 04-04 | 16 | 560.9581 | 749.5492 | 2821.236 | 5.655222 | 99.92336 | 7200.046 | 2399.94 | 0:51 | 1199.82 | 2:56 | 2899.777 | 7200.046 | 1.89 | 163.84 | 2026-06-02 09:50:47 |  | 2026-06-02 09:49:11
12# | A1 | 2026-06-02 09:38:34 | 35105 | VVQJ273R072701 |  | B | 05-01 | 17 | 562.749 | 752.5497 | 2828.362 | 9.16569 | 99.83462 | 7200.142 | 2399.918 | 0:51 | 1199.999 | 2:56 | 2899.964 | 7199.947 | 1.943 | 165.01 | 2026-06-02 09:50:47 |  | 2026-06-02 09:49:11
12# | A1 | 2026-06-02 09:38:34 | 35105 | VVQJ273R072701 |  | B | 05-02 | 18 | 561.8359 | 753.2219 | 2831.068 | 7.392789 | 99.92702 | 7200.024 | 2399.852 | 0:51 | 1199.905 | 2:56 | 2899.803 | 7200.024 | 1.913 | 163.88 | 2026-06-02 09:50:47 |  | 2026-06-02 09:49:11
12# | A1 | 2026-06-02 09:38:34 | 35105 | VVQJ273R072701 |  | B | 05-03 | 19 | 564.7049 | 755.2759 | 2821.091 | 8.96128 | 99.8531 | 7199.9 | 2399.873 | 0:51 | 1199.973 | 2:57 | 2899.831 | 7199.9 | 1.929 | 164.39 | 2026-06-02 09:50:47 |  | 2026-06-02 09:49:11
12# | A1 | 2026-06-02 09:38:34 | 35105 | VVQJ273R072701 |  | B | 05-04 | 20 | 562.2079 | 753.7584 | 2822.521 | 6.966436 | 99.87123 | 7199.897 | 2399.99 | 0:51 | 1199.877 | 2:56 | 2900.099 | 7199.897 | 1.974 | 166.99 | 2026-06-02 09:50:47 |  | 2026-06-02 09:49:11
12# | A1 | 2026-06-02 09:38:34 | 35105 | VVQJ273R072701 |  | B | 06-01 | 21 | 561.6803 | 750.8043 | 2831.346 | 24.1832 | 99.85716 | 7200.004 | 2399.997 | 0:51 | 1199.527 | 2:56 | 2899.857 | 7199.81 | 1.901 | 166.55 | 2026-06-02 09:50:47 |  | 2026-06-02 09:49:11
12# | A1 | 2026-06-02 09:38:34 | 35105 | VVQJ273R072701 |  | B | 06-02 | 22 | 561.9324 | 751.6901 | 2825.429 | 11.11241 | 99.9904 | 7200.032 | 2399.822 | 0:51 | 1199.919 | 2:56 | 2899.693 | 7199.643 | 1.974 | 168.08 | 2026-06-02 09:50:47 |  | 2026-06-02 09:49:11
12# | A1 | 2026-06-02 09:38:34 | 35105 | VVQJ273R072701 |  | B | 06-03 | 23 | 562.08 | 751.6068 | 2820.432 | 3.560273 | 99.95624 | 7199.872 | 2399.887 | 0:51 | 1199.983 | 2:56 | 2899.909 | 7199.484 | 1.93 | 167.49 | 2026-06-02 09:50:47 |  | 2026-06-02 09:49:11
12# | A1 | 2026-06-02 09:38:34 | 35105 | VVQJ273R072701 |  | B | 06-04 | 24 | 563.4608 | 752.8182 | 2819.742 | 3.189188 | 99.81895 | 7199.832 | 2399.96 | 0:51 | 1199.794 | 2:56 | 2899.746 | 7199.832 | 1.957 | 168.39 | 2026-06-02 09:50:47 |  | 2026-06-02 09:49:11
12# | A1 | 2026-06-02 09:38:34 | 35105 | VVQJ273R072701 |  | B | 07-01 | 25 | 561.5822 | 751.4308 | 2828.304 | 9.0183 | 99.79881 | 7199.899 | 2399.986 | 0:51 | 1199.912 | 2:56 | 2899.796 | 7199.705 | 1.927 | 168.65 | 2026-06-02 09:50:47 |  | 2026-06-02 09:49:11
12# | A1 | 2026-06-02 09:38:34 | 35105 | VVQJ273R072701 |  | B | 07-02 | 26 | 560.6681 | 750.3925 | 2823.584 | 11.60998 | 99.85478 | 7200.002 | 2399.801 | 0:51 | 1199.843 | 2:56 | 2899.757 | 7199.808 | 1.937 | 169.1 | 2026-06-02 09:50:47 |  | 2026-06-02 09:49:11
12# | A1 | 2026-06-02 09:38:34 | 35105 | VVQJ273R072701 |  | C | 07-03 | 27 | 559.7516 | 749.105 | 2820.551 | 7.999876 | 99.82912 | 7199.84 | 2399.975 | 0:50 | 1199.894 | 2:55 | 2899.947 | 7199.452 | 1.893 | 168.78 | 2026-06-02 09:50:47 |  | 2026-06-02 09:49:11
12# | A1 | 2026-06-02 09:38:34 | 35105 | VVQJ273R072701 |  | C | 07-04 | 28 | 560.164 | 749.7238 | 2818.818 | 3.698486 | 99.97215 | 7199.974 | 2399.986 | 0:50 | 1199.817 | 2:55 | 2899.90625 | 7199.974 | 1.972 | 170.54 | 2026-06-02 09:50:47 |  | 2026-06-02 09:49:11
12# | A1 | 2026-06-02 09:38:34 | 35105 | VVQJ273R072701 |  | B | 08-01 | 29 | 561.5217 | 751.3268 | 2827.403 | 0.375164 | 99.82988 | 7200.126 | 2399.855 | 0:51 | 1199.893 | 2:56 | 2899.883 | 7199.932 | 1.937 | 170.13 | 2026-06-02 09:50:47 |  | 2026-06-02 09:49:11
12# | A1 | 2026-06-02 09:38:34 | 35105 | VVQJ273R072701 |  | B | 08-02 | 30 | 566.5801 | 757.3952 | 2826.349 | 10.66115 | 99.98152 | 7200.026 | 2399.926 | 0:51 | 1199.946 | 2:57 | 2899.6875 | 7200.026 | 1.918 | 169.92 | 2026-06-02 09:50:47 |  | 2026-06-02 09:49:11
12# | A1 | 2026-06-02 09:38:34 | 35105 | VVQJ273R072701 |  | B | 08-03 | 31 | 562.2657 | 751.6147 | 2819.623 | 0.484547 | 99.93974 | 7200.025 | 2399.895 | 0:51 | 1199.988 | 2:56 | 2899.936 | 7199.83 | 1.883 | 170.36 | 2026-06-02 09:50:47 |  | 2026-06-02 09:49:11
12# | A1 | 2026-06-02 09:38:34 | 35105 | VVQJ273R072701 |  | B | 08-04 | 32 | 562.2906 | 753.3041 | 2819.332 | 1.487623 | 99.9707 | 7200.061 | 2399.8 | 0:51 | 1199.529 | 2:56 | 2899.966 | 7200.061 | 1.955 | 171.68 | 2026-06-02 09:50:47 |  | 2026-06-02 09:49:11
12# | A1 | 2026-06-02 09:38:34 | 35105 | VVQJ273R072701 |  | B | 09-01 | 33 | 562.7798 | 754.0518 | 2830.502 | 6.400047 | 99.96575 | 7199.845 | 2399.913 | 0:51 | 1199.913 | 2:56 | 2899.86 | 7199.845 | 1.956 | 172.49 | 2026-06-02 09:50:47 |  | 2026-06-02 09:49:11
12# | A1 | 2026-06-02 09:38:34 | 35105 | VVQJ273R072701 |  | C | 09-02 | 34 | 559.8763 | 748.693 | 2823.365 | 1.939062 | 99.96149 | 7200.185 | 2399.975 | 0:50 | 1199.926 | 2:55 | 2899.862 | 7200.185 | 1.981 | 174.24 | 2026-06-02 09:50:47 |  | 2026-06-02 09:49:11
12# | A1 | 2026-06-02 09:38:34 | 35105 | VVQJ273R072701 |  | B | 09-03 | 35 | 563.4197 | 754.5517 | 2818.519 | 4.508567 | 99.9487 | 7199.947 | 2399.918 | 0:51 | 1199.971 | 2:56 | 2899.754 | 7199.947 | 1.925 | 172.3 | 2026-06-02 09:50:47 |  | 2026-06-02 09:49:11
12# | A1 | 2026-06-02 09:38:34 | 35105 | VVQJ273R072701 |  | B | 09-04 | 36 | 561.0934 | 750.5852 | 2822.004 | 15.00467 | 99.92748 | 7199.865 | 2399.955 | 0:51 | 1199.973 | 2:56 | 2899.85 | 7199.865 | 1.973 | 173.51 | 2026-06-02 09:50:47 |  | 2026-06-02 09:49:11
12# | A1 | 2026-06-02 09:38:34 | 35105 | VVQJ273R072701 |  | B | 10-01 | 37 | 562.7962 | 753.1469 | 2828.029 | 4.781912 | 99.62617 | 7199.849 | 2399.93 | 0:51 | 1199.998 | 2:56 | 2899.857 | 7199.849 | 1.939 | 173.57 | 2026-06-02 09:50:47 |  | 2026-06-02 09:49:11
12# | A1 | 2026-06-02 09:38:34 | 35105 | VVQJ273R072701 |  | C | 10-02 | 38 | 549.3818 | 735.5922 | 2829.263 | 6.214634 | 99.96688 | 7199.918 | 2399.994 | 0:49 | 1199.975 | 2:52 | 2899.727 | 7200.113 | 1.935 | 173.52 | 2026-06-02 09:50:47 |  | 2026-06-02 09:49:11
12# | A1 | 2026-06-02 09:38:34 | 35105 | VVQJ273R072701 |  | B | 10-03 | 39 | 562.1133 | 752.1495 | 2818.173 | 7.082503 | 99.96455 | 7199.8125 | 2399.873 | 0:51 | 1199.916 | 2:56 | 2899.793 | 7200.201 | 1.899 | 175.02 | 2026-06-02 09:50:47 |  | 2026-06-02 09:49:11
12# | A1 | 2026-06-02 09:38:34 | 35105 | VVQJ273R072701 |  | C | 10-04 | 40 | 548.8367 | 732.4793 | 2822.148 | 6.706873 | 99.91924 | 7199.878 | 2399.951 | 0:50 | 1199.99 | 2:52 | 2899.829 | 7199.878 | 1.977 | 178.88 | 2026-06-02 09:50:47 |  | 2026-06-02 09:49:11
12# | A1 | 2026-06-02 09:38:34 | 35105 | VVQJ273R072701 |  | B | 11-01 | 41 | 561.3296 | 751.8839 | 2825.832 | 8.133135 | 99.79915 | 7200.175 | 2399.829 | 0:51 | 1199.925 | 2:56 | 2899.79 | 7199.98 | 1.944 | 175.12 | 2026-06-02 09:50:47 |  | 2026-06-02 09:49:11
12# | A1 | 2026-06-02 09:38:34 | 35105 | VVQJ273R072701 |  | C | 11-02 | 42 | 553.7379 | 741.1265 | 2829.21 | 6.462798 | 99.72178 | 7199.999 | 2399.815 | 0:50 | 1199.933 | 2:53 | 2899.872 | 7199.999 | 1.944 | 175.1 | 2026-06-02 09:50:47 |  | 2026-06-02 09:49:11
12# | A1 | 2026-06-02 09:38:34 | 35105 | VVQJ273R072701 |  | B | 11-03 | 43 | 561.8141 | 752.8047 | 2817.382 | 8.476293 | 99.95713 | 7200.156 | 2399.987 | 0:51 | 1199.87 | 2:56 | 2899.947 | 7200.156 | 1.941 | 175.43 | 2026-06-02 09:50:47 |  | 2026-06-02 09:49:11
12# | A1 | 2026-06-02 09:38:34 | 35105 | VVQJ273R072701 |  | B | 11-04 | 44 | 562.3674 | 751.7439 | 2819.974 | 7.033654 | 99.85848 | 7199.864 | 2399.843 | 0:51 | 1199.805 | 2:56 | 2899.877 | 7199.864 | 1.94 | 176.07 | 2026-06-02 09:50:47 |  | 2026-06-02 09:49:11
12# | A1 | 2026-06-02 09:38:34 | 35105 | VVQJ273R072701 |  | B | 12-01 | 45 | 566.247 | 756.5989 | 2827.874 | 20.68553 | 99.78969 | 7199.81 | 2399.881 | 0:51 | 1199.949 | 2:57 | 2899.808 | 7199.616 | 1.952 | 175.22 | 2026-06-02 09:50:47 |  | 2026-06-02 09:49:11
12# | A1 | 2026-06-02 09:38:34 | 35105 | VVQJ273R072701 |  | C | 12-02 | 46 | 551.5142 | 738.7723 | 2831.265 | 9.643243 | 99.88027 | 7200.029 | 2399.798 | 0:50 | 1199.957 | 2:53 | 2899.794 | 7199.834 | 1.88 | 175.59 | 2026-06-02 09:50:47 |  | 2026-06-02 09:49:11
12# | A1 | 2026-06-02 09:38:34 | 35105 | VVQJ273R072701 |  | B | 12-03 | 47 | 561.8186 | 751.0488 | 2822.329 | 10.10224 | 99.98305 | 7199.982 | 2399.958 | 0:51 | 1199.911 | 2:56 | 2899.703125 | 7199.593 | 1.886 | 176.76 | 2026-06-02 09:50:47 |  | 2026-06-02 09:49:11
12# | A1 | 2026-06-02 09:38:34 | 35105 | VVQJ273R072701 |  | C | 12-04 | 48 | 547.1481 | 731.1801 | 2822.944 | 6.386803 | 99.97523 | 7199.87 | 2399.988 | 0:50 | 1199.875 | 2:52 | 2899.99 | 7199.87 | 1.997 | 182.06 | 2026-06-02 09:50:47 |  | 2026-06-02 09:49:11
12# | A1 | 2026-06-02 09:38:34 | 35105 | VVQJ273R072701 |  | C | 13-01 | 49 | 548.96 | 734.9385 | 2832.544 | 9.584355 | 99.92094 | 7199.869 | 2399.796875 | 0:49 | 1199.963 | 2:52 | 2899.922 | 7199.869 | 1.927 | 177.3 | 2026-06-02 09:50:47 |  | 2026-06-02 09:49:11
12# | A1 | 2026-06-02 09:38:34 | 35105 | VVQJ273R072701 |  | C | 13-02 | 50 | 546.9102 | 732.9765625 | 2830.626 | 8.204708 | 99.53703 | 7200.082 | 2399.91 | 0:49 | 1199.923 | 2:51 | 2899.931 | 7199.888 | 1.914 | 178.47 | 2026-06-02 09:50:47 |  | 2026-06-02 09:49:11
12# | A1 | 2026-06-02 09:38:34 | 35105 | VVQJ273R072701 |  | B | 13-03 | 51 | 561.8679 | 753.0549 | 2824.456 | 2.99794 | 99.99038 | 7200.126 | 2399.897 | 0:51 | 1199.849 | 2:56 | 2899.785 | 7200.126 | 1.932 | 179.95 | 2026-06-02 09:50:47 |  | 2026-06-02 09:49:11
12# | A1 | 2026-06-02 09:38:34 | 35105 | VVQJ273R072701 |  | B | 13-04 | 52 | 560.9703 | 750.8126 | 2819.028 | 10.82402 | 99.95242 | 7200.132 | 2399.949 | 0:50 | 1199.969 | 2:56 | 2900.082 | 7200.132 | 1.962 | 180.65 | 2026-06-02 09:50:47 |  | 2026-06-02 09:49:11
12# | A1 | 2026-06-02 09:38:34 | 35105 | VVQJ273R072701 |  | C | 14-01 | 53 | 559.1096 | 748.7921 | 2831.196 | 7.408479 | 99.98163 | 7200.021 | 2399.952 | 0:50 | 1199.926 | 2:55 | 2899.83 | 7200.021 | 1.938 | 179.34 | 2026-06-02 09:50:47 |  | 2026-06-02 09:49:11
12# | A1 | 2026-06-02 09:38:34 | 35105 | VVQJ273R072701 |  | C | 14-02 | 54 | 545.9134 | 731.3368 | 2833.025 | 2.185018 | 99.79343 | 7200.177 | 2399.84 | 0:49 | 1199.973 | 2:51 | 2899.767 | 7200.177 | 1.968 | 180.14 | 2026-06-02 09:50:47 |  | 2026-06-02 09:49:11
12# | A1 | 2026-06-02 09:38:34 | 35105 | VVQJ273R072701 |  | B | 14-03 | 55 | 563.3983 | 753.4623 | 2823.959 | 9.477903 | 99.92962 | 7199.952 | 2399.99 | 0:51 | 1199.912 | 2:56 | 2899.934 | 7199.952 | 1.937 | 181.05 | 2026-06-02 09:50:47 |  | 2026-06-02 09:49:11
12# | A1 | 2026-06-02 09:38:34 | 35105 | VVQJ273R072701 |  | B | 14-04 | 56 | 561.1435 | 750.5306 | 2826.559 | 9.361922 | 99.89699 | 7200.173 | 2399.791 | 0:51 | 1199.805 | 2:56 | 2899.759 | 7200.173 | 1.925 | 179.58 | 2026-06-02 09:50:47 |  | 2026-06-02 09:49:11
12# | A1 | 2026-06-02 09:38:34 | 35105 | VVQJ273R072701 |  | B | 15-01 | 57 | 562.5552 | 753.1904 | 2827.487 | 25.04286 | 99.93508 | 7199.99 | 2399.823 | 0:51 | 1199.794 | 2:56 | 2899.827 | 7199.99 | 1.922 | 181.11 | 2026-06-02 09:50:47 |  | 2026-06-02 09:49:11
12# | A1 | 2026-06-02 09:38:34 | 35105 | VVQJ273R072701 |  | C | 15-02 | 58 | 547.5676 | 734.2651 | 2833.79 | 7.881766 | 99.96682 | 7199.837 | 2399.913 | 0:50 | 1199.955 | 2:52 | 2899.869 | 7199.643 | 1.91 | 179.87 | 2026-06-02 09:50:47 |  | 2026-06-02 09:49:11
12# | A1 | 2026-06-02 09:38:34 | 35105 | VVQJ273R072701 |  | B | 15-03 | 59 | 561.9467 | 752.2526 | 2823.326 | 14.99555 | 99.86598 | 7199.81 | 2399.788 | 0:51 | 1199.939 | 2:56 | 2899.831 | 7199.81 | 1.93 | 182.29 | 2026-06-02 09:50:47 |  | 2026-06-02 09:49:11
12# | A1 | 2026-06-02 09:38:34 | 35105 | VVQJ273R072701 |  | C | 15-04 | 60 | 550.7967 | 735.497 | 2828.288 | 3.41367 | 99.92348 | 7200.01 | 2399.876 | 0:50 | 1199.961 | 2:52 | 2899.796 | 7200.01 | 2.036 | 186.65 | 2026-06-02 09:50:47 |  | 2026-06-02 09:49:11
12# | A1 | 2026-06-02 09:38:34 | 35105 | VVQJ273R072701 |  | C | 16-01 | 61 | 548.559 | 733.1868 | 2832.271 | 5.67701 | 99.86851 | 7199.881 | 2399.927 | 0:50 | 1199.906 | 2:52 | 2899.848 | 7199.881 | 1.995 | 184.05 | 2026-06-02 09:50:47 |  | 2026-06-02 09:49:11
12# | A1 | 2026-06-02 09:38:34 | 35105 | VVQJ273R072701 |  | B | 16-02 | 62 | 562.8017 | 753.8741 | 2827.044 | 5.717522 | 99.97078 | 7200.176 | 2399.999 | 0:51 | 1199.938 | 2:56 | 2899.723 | 7199.787 | 1.954 | 182.55 | 2026-06-02 09:50:47 |  | 2026-06-02 09:49:11
12# | A1 | 2026-06-02 09:38:34 | 35105 | VVQJ273R072701 |  | B | 16-03 | 63 | 563.2039 | 754.3751 | 2827.37 | 6.453033 | 99.84081 | 7199.871 | 2399.978 | 0:51 | 1199.925 | 2:57 | 2899.823 | 7199.871 | 1.902 | 182.67 | 2026-06-02 09:50:47 |  | 2026-06-02 09:49:11
12# | A1 | 2026-06-02 09:38:34 | 35105 | VVQJ273R072701 |  | B | 16-04 | 64 | 562.286 | 751.106 | 2831.057 | 11.33625 | 99.95093 | 7200.153 | 2399.998 | 0:51 | 1199.918 | 2:56 | 2899.712 | 7200.153 | 1.945 | 183.16 | 2026-06-02 09:50:47 |  | 2026-06-02 09:49:11

## Parameter
Serial Number | Slot | [35105] Parameter
1 | R
2 | S | 【810< Capacitance <=840】【2500< BeginVoltageSD <=2900】【-1< ChargeEndCurrent <=45】【1< ESR <=2.35】【100< OCV <=400】
3 | A | 【780< Capacitance <=810】【2500< BeginVoltageSD <=2900】【-1< ChargeEndCurrent <=45】【1< ESR <=2.35】【100< OCV <=400】
4 | B | 【750< Capacitance <=780】【2500< BeginVoltageSD <=2900】【-1< ChargeEndCurrent <=45】【1< ESR <=2.35】【100< OCV <=400】
5 | C | 【720< Capacitance <=750】【2500< BeginVoltageSD <=2900】【-1< ChargeEndCurrent <=45】【1< ESR <=2.35】【100< OCV <=400】
6 | D | 【700< Capacitance <=720】【2500< BeginVoltageSD <=2900】【-1< ChargeEndCurrent <=45】【1< ESR <=2.35】【100< OCV <=400】
7 | SD NG | 【BeginVoltageSD<=2500¦¦ BeginVoltageSD>2900】
8 | NG