## Data
DevName | SortNum | StartTime | WorkflowCode | LotNo | Barcode | Slot | Position | Channel | Capacity(mAh) | Capacitance(F) | BeginVoltageSD(mV) | ChargeEndCurrent(mA) | EndVoltage(mV) | EndCurrent(mA) | DischargeVoltage1(mV) | DischargeVoltage1_Time(Min:Sec) | DischargeVoltage2(mV) | DischargeVoltage2_Time(Min:Sec) | DischargeBeginVoltage(mV) | DischargeBeginCurrent(mA) | ESR(mΩ) | OCV(mV) | ESRTime | NGInfo | EndTime
12# | A2 | 2026-06-02 09:52:21 | 35105 | VVQJ273R072701 |  | B | 01-01 | 1 | 562.8859 | 753.9921 | 2837.362 | 4.314117 | 99.97624 | 7200 | 2399.899 | 0:51 | 1199.902 | 2:56 | 2899.933 | 7200 | 1.947 | 153.64 | 2026-06-02 10:04:34 |  | 2026-06-02 10:02:59
12# | A2 | 2026-06-02 09:52:21 | 35105 | VVQJ273R072701 |  | C | 01-02 | 2 | 559.1798 | 747.8716 | 2840.638 | 10.67667 | 99.87097 | 7199.998 | 2399.888 | 0:51 | 1199.939 | 2:55 | 2899.823 | 7199.998 | 1.914 | 153.62 | 2026-06-02 10:04:34 |  | 2026-06-02 10:02:59
12# | A2 | 2026-06-02 09:52:21 | 35105 | VVQJ273R072701 |  | B | 01-03 | 3 | 563.2289 | 754.7004 | 2836.58 | 10.40497 | 99.49277 | 7199.963 | 2399.997 | 0:51 | 1199.979 | 2:56 | 2899.996 | 7199.575 | 1.961 | 154.05 | 2026-06-02 10:04:34 |  | 2026-06-02 10:02:59
12# | A2 | 2026-06-02 09:52:21 | 35105 | VVQJ273R072701 |  | B | 01-04 | 4 | 560.8423 | 751.9275 | 2838.37 | 6.662919 | 99.61823 | 7199.827 | 2399.83 | 0:51 | 1199.899 | 2:56 | 2899.774 | 7199.633 | 1.957 | 154.46 | 2026-06-02 10:04:34 |  | 2026-06-02 10:02:59
12# | A2 | 2026-06-02 09:52:21 | 35105 | VVQJ273R072701 |  | B | 02-01 | 5 | 563.7034 | 754.8215 | 2836.872 | 9.227968 | 99.98438 | 7200.044 | 2399.939 | 0:51 | 1199.861 | 2:57 | 2899.989 | 7200.044 | 1.955 | 155.91 | 2026-06-02 10:04:34 |  | 2026-06-02 10:02:59
12# | A2 | 2026-06-02 09:52:21 | 35105 | VVQJ273R072701 |  | B | 02-02 | 6 | 566.2933 | 760.7101 | 2839.446 | 6.563298 | 99.89514 | 7199.94 | 2399.927 | 0:51 | 1199.966 | 2:58 | 2899.698 | 7199.745 | 1.919 | 153.27 | 2026-06-02 10:04:34 |  | 2026-06-02 10:02:59
12# | A2 | 2026-06-02 09:52:21 | 35105 | VVQJ273R072701 |  | C | 02-03 | 7 | 541.5643 | 725.1235 | 2839.374 | 1.956231 | 99.90601 | 7199.926 | 2399.95 | 0:49 | 1199.793 | 2:50 | 2899.812 | 7199.537 | 1.958 | 164.28 | 2026-06-02 10:04:34 |  | 2026-06-02 10:02:59
12# | A2 | 2026-06-02 09:52:21 | 35105 | VVQJ273R072701 |  | B | 02-04 | 8 | 562.5062 | 754.1054 | 2834.602 | 11.17615 | 99.90073 | 7200.003 | 2399.85 | 0:51 | 1199.9 | 2:56 | 2899.714 | 7200.003 | 1.973 | 157.16 | 2026-06-02 10:04:34 |  | 2026-06-02 10:02:59
12# | A2 | 2026-06-02 09:52:21 | 35105 | VVQJ273R072701 |  | B | 03-01 | 9 | 563.5752 | 753.1901 | 2834.235 | 11.21516 | 99.97787 | 7200.143 | 2399.809 | 0:51 | 1199.906 | 2:56 | 2899.999 | 7199.948 | 1.95 | 158.96 | 2026-06-02 10:04:34 |  | 2026-06-02 10:02:59
12# | A2 | 2026-06-02 09:52:21 | 35105 | VVQJ273R072701 |  | B | 03-02 | 10 | 566.3572 | 758.7349 | 2836.947 | 10.38357 | 99.91105 | 7200.015625 | 2399.956 | 0:51 | 1199.933 | 2:58 | 2899.753 | 7200.21 | 1.855 | 156.78 | 2026-06-02 10:04:34 |  | 2026-06-02 10:02:59
12# | A2 | 2026-06-02 09:52:21 | 35105 | VVQJ273R072701 |  | C | 03-03 | 11 | 547.172 | 731.5026 | 2838.53 | 9.854596 | 99.83302 | 7200.161 | 2399.99 | 0:50 | 1199.797 | 2:51 | 2899.964 | 7200.161 | 1.993 | 164.5 | 2026-06-02 10:04:34 |  | 2026-06-02 10:02:59
12# | A2 | 2026-06-02 09:52:21 | 35105 | VVQJ273R072701 |  | B | 03-04 | 12 | 563.2728 | 752.8431 | 2834.044 | 6.519397 | 99.95861 | 7199.908 | 2399.919 | 0:51 | 1199.99 | 2:56 | 2899.827 | 7199.908 | 2.002 | 160.43 | 2026-06-02 10:04:34 |  | 2026-06-02 10:02:59
12# | A2 | 2026-06-02 09:52:21 | 35105 | VVQJ273R072701 |  | B | 04-01 | 13 | 568.0774 | 762.4114 | 2837.637 | 6.080629 | 99.92289 | 7199.866 | 2399.76 | 0:51 | 1199.873 | 2:58 | 2899.978 | 7199.673 | 1.906 | 158.11 | 2026-06-02 10:04:34 |  | 2026-06-02 10:02:59
12# | A2 | 2026-06-02 09:52:21 | 35105 | VVQJ273R072701 |  | B | 04-02 | 14 | 563.8306 | 754.6642 | 2837.503 | 6.521192 | 99.9756 | 7200.136 | 2399.979 | 0:51 | 1199.788 | 2:57 | 2899.855 | 7199.942 | 1.995 | 161.31 | 2026-06-02 10:04:34 |  | 2026-06-02 10:02:59
12# | A2 | 2026-06-02 09:52:21 | 35105 | VVQJ273R072701 |  | B | 04-03 | 15 | 567.5543 | 758.0423 | 2838.329 | 7.013777 | 99.99564 | 7199.955 | 2399.792 | 0:51 | 1199.898 | 2:57 | 2899.96 | 7199.76 | 1.954 | 160.68 | 2026-06-02 10:04:34 |  | 2026-06-02 10:02:59
12# | A2 | 2026-06-02 09:52:21 | 35105 | VVQJ273R072701 |  | B | 04-04 | 16 | 563.1556 | 754.11 | 2833.082 | 5.2226 | 99.87234 | 7200.149 | 2399.917 | 0:51 | 1199.788 | 2:56 | 2899.821 | 7200.149 | 2.014 | 162.38 | 2026-06-02 10:04:34 |  | 2026-06-02 10:02:59
12# | A2 | 2026-06-02 09:52:21 | 35105 | VVQJ273R072701 |  | B | 05-01 | 17 | 569.4681 | 762.9773 | 2836.518 | 11.28656 | 99.62492 | 7199.875 | 2399.792 | 0:51 | 1199.991 | 2:59 | 2899.833 | 7199.875 | 1.93 | 160.13 | 2026-06-02 10:04:34 |  | 2026-06-02 10:02:59
12# | A2 | 2026-06-02 09:52:21 | 35105 | VVQJ273R072701 |  | B | 05-02 | 18 | 563.061 | 753.5792 | 2836.678 | 10.4577 | 99.99087 | 7200.089 | 2399.995 | 0:51 | 1199.937 | 2:57 | 2899.7 | 7200.089 | 1.952 | 163.31 | 2026-06-02 10:04:34 |  | 2026-06-02 10:02:59
12# | A2 | 2026-06-02 09:52:21 | 35105 | VVQJ273R072701 |  | B | 05-03 | 19 | 560.9876 | 751.2349 | 2841.237 | 9.437693 | 99.87104 | 7200.049 | 2399.962 | 0:51 | 1199.924 | 2:56 | 2899.889 | 7199.66 | 1.975 | 163.72 | 2026-06-02 10:04:34 |  | 2026-06-02 10:02:59
12# | A2 | 2026-06-02 09:52:21 | 35105 | VVQJ273R072701 |  | B | 05-04 | 20 | 561.2258 | 751.6865 | 2772.904 | 13.60317 | 99.59539 | 7199.998 | 2399.835 | 0:51 | 1199.788 | 2:56 | 2900.058 | 7199.998 | 1.971 | 164.74 | 2026-06-02 10:04:34 |  | 2026-06-02 10:02:59
12# | A2 | 2026-06-02 09:52:21 | 35105 | VVQJ273R072701 |  | C | 06-01 | 21 | 545.6157 | 729.767 | 2831.483 | 9.31812 | 99.91634 | 7200.102 | 2399.976 | 0:49 | 1199.977 | 2:51 | 2899.879 | 7200.102 | 2 | 171.34 | 2026-06-02 10:04:34 |  | 2026-06-02 10:02:59
12# | A2 | 2026-06-02 09:52:21 | 35105 | VVQJ273R072701 |  | B | 06-02 | 22 | 563.9772 | 755.9788 | 2838.23 | 2.70911 | 99.9109 | 7199.939 | 2399.899 | 0:51 | 1199.933 | 2:57 | 2899.726 | 7199.745 | 1.925 | 163.83 | 2026-06-02 10:04:34 |  | 2026-06-02 10:02:59
12# | A2 | 2026-06-02 09:52:21 | 35105 | VVQJ273R072701 |  | B | 06-03 | 23 | 569.241 | 762.7869 | 2838.819 | 0.789358 | 99.84222 | 7200.09 | 2399.958 | 0:52 | 1199.916 | 2:59 | 2899.692 | 7200.09 | 1.962 | 163.16 | 2026-06-02 10:04:34 |  | 2026-06-02 10:02:59
12# | A2 | 2026-06-02 09:52:21 | 35105 | VVQJ273R072701 |  | B | 06-04 | 24 | 562.1668 | 751.7301 | 2831.534 | 5.992325 | 99.82656 | 7200.139 | 2399.977 | 0:51 | 1199.861 | 2:56 | 2899.848 | 7200.139 | 1.92 | 166.1 | 2026-06-02 10:04:34 |  | 2026-06-02 10:02:59
12# | A2 | 2026-06-02 09:52:21 | 35105 | VVQJ273R072701 |  | C | 07-01 | 25 | 551.0923 | 735.7825 | 2833.073 | 12.41537 | 99.83367 | 7199.952 | 2399.882 | 0:50 | 1199.972 | 2:52 | 2899.8 | 7199.758 | 1.999 | 171.24 | 2026-06-02 10:04:34 |  | 2026-06-02 10:02:59
12# | A2 | 2026-06-02 09:52:21 | 35105 | VVQJ273R072701 |  | B | 07-02 | 26 | 567.0919 | 760.9516 | 2837.919 | 5.529782 | 99.95364 | 7199.948 | 2399.832 | 0:52 | 1199.9 | 2:58 | 2899.866 | 7199.753 | 1.896 | 164.36 | 2026-06-02 10:04:34 |  | 2026-06-02 10:02:59
12# | A2 | 2026-06-02 09:52:21 | 35105 | VVQJ273R072701 |  | C | 07-03 | 27 | 549.2899 | 735.3444 | 2837.677 | 7.00358 | 99.62452 | 7200.027 | 2399.916 | 0:49 | 1199.926 | 2:52 | 2899.85 | 7199.252 | 1.941 | 167.51 | 2026-06-02 10:04:34 |  | 2026-06-02 10:02:59
12# | A2 | 2026-06-02 09:52:21 | 35105 | VVQJ273R072701 |  | B | 07-04 | 28 | 563.1087 | 753.5217 | 2828.177 | 7.433194 | 99.93941 | 7200.113 | 2399.87 | 0:51 | 1199.994 | 2:56 | 2899.827 | 7200.113 | 2.016 | 169.03 | 2026-06-02 10:04:34 |  | 2026-06-02 10:02:59
12# | A2 | 2026-06-02 09:52:21 | 35105 | VVQJ273R072701 |  | C | 08-01 | 29 | 547.7402 | 731.6511 | 2834.159 | 4.56718 | 99.95512 | 7200.135 | 2399.965 | 0:49 | 1199.95 | 2:51 | 2899.846 | 7200.135 | 2.012 | 174.16 | 2026-06-02 10:04:34 |  | 2026-06-02 10:02:59
12# | A2 | 2026-06-02 09:52:21 | 35105 | VVQJ273R072701 |  | B | 08-02 | 30 | 561.6696 | 753.7479 | 2839.347 | 2.791579 | 99.80582 | 7199.815 | 2399.817 | 0:51 | 1199.959 | 2:56 | 2899.723 | 7199.815 | 1.943 | 171.27 | 2026-06-02 10:04:34 |  | 2026-06-02 10:02:59
12# | A2 | 2026-06-02 09:52:21 | 35105 | VVQJ273R072701 |  | B | 08-03 | 31 | 562.1225 | 753.2731 | 2841.533 | 3.123549 | 99.93008 | 7199.854 | 2399.857 | 0:51 | 1199.867 | 2:56 | 2899.8 | 7199.66 | 1.937 | 169.73 | 2026-06-02 10:04:34 |  | 2026-06-02 10:02:59
12# | A2 | 2026-06-02 09:52:21 | 35105 | VVQJ273R072701 |  | B | 08-04 | 32 | 563.1335 | 753.3738 | 2827.749 | 8.751565 | 99.52048 | 7200.072 | 2399.991 | 0:51 | 1199.954 | 2:56 | 2899.927 | 7200.072 | 1.948 | 169.56 | 2026-06-02 10:04:34 |  | 2026-06-02 10:02:59
12# | A2 | 2026-06-02 09:52:21 | 35105 | VVQJ273R072701 |  | C | 09-01 | 33 | 551.0705 | 735.3636 | 2830.056 | 12.71655 | 99.97662 | 7199.954 | 2399.785 | 0:50 | 1199.936 | 2:52 | 2899.979 | 7199.954 | 1.981 | 175.03 | 2026-06-02 10:04:34 |  | 2026-06-02 10:02:59
12# | A2 | 2026-06-02 09:52:21 | 35105 | VVQJ273R072701 |  | C | 09-02 | 34 | 548.7181 | 735.2013 | 2837.332 | 5.104074 | 99.95454 | 7200.159 | 2399.895 | 0:49 | 1199.815 | 2:52 | 2899.823 | 7199.964 | 1.919 | 171.5 | 2026-06-02 10:04:34 |  | 2026-06-02 10:02:59
12# | A2 | 2026-06-02 09:52:21 | 35105 | VVQJ273R072701 |  | B | 09-03 | 35 | 567.6659 | 760.4348 | 2841.449 | 6.827044 | 99.80202 | 7199.924 | 2399.697 | 0:51 | 1199.881 | 2:58 | 2899.868 | 7199.73 | 1.95 | 170.59 | 2026-06-02 10:04:34 |  | 2026-06-02 10:02:59
12# | A2 | 2026-06-02 09:52:21 | 35105 | VVQJ273R072701 |  | B | 09-04 | 36 | 560.857 | 750.3377 | 2828.543 | 3.413257 | 99.87915 | 7199.988 | 2399.926 | 0:50 | 1199.883 | 2:56 | 2899.909 | 7199.988 | 1.956 | 171.81 | 2026-06-02 10:04:34 |  | 2026-06-02 10:02:59
12# | A2 | 2026-06-02 09:52:21 | 35105 | VVQJ273R072701 |  | C | 10-01 | 37 | 547.824 | 732.415 | 2818.296 | 6.097319 | 99.99754 | 7199.947 | 2399.933 | 0:50 | 1199.796 | 2:52 | 2899.822 | 7199.752 | 1.987 | 176.59 | 2026-06-02 10:04:34 |  | 2026-06-02 10:02:59
12# | A2 | 2026-06-02 09:52:21 | 35105 | VVQJ273R072701 |  | C | 10-02 | 38 | 551.3188 | 738.5681 | 2833.516 | 1.785903 | 99.96138 | 7199.854 | 2399.843 | 0:50 | 1199.932 | 2:53 | 2899.753 | 7199.854 | 1.998 | 173.37 | 2026-06-02 10:04:34 |  | 2026-06-02 10:02:59
12# | A2 | 2026-06-02 09:52:21 | 35105 | VVQJ273R072701 |  | B | 10-03 | 39 | 567.7712 | 761.0663 | 2838.932 | 11.31708 | 99.84863 | 7199.890625 | 2399.896 | 0:52 | 1199.881 | 2:58 | 2899.814 | 7200.278 | 1.904 | 169.4 | 2026-06-02 10:04:34 |  | 2026-06-02 10:02:59
12# | A2 | 2026-06-02 09:52:21 | 35105 | VVQJ273R072701 |  | B | 10-04 | 40 | 565.6677 | 757.9059 | 2831.108 | 8.472657 | 99.65685 | 7200.176 | 2399.938 | 0:51 | 1199.953125 | 2:57 | 2899.764 | 7200.176 | 1.896 | 174.22 | 2026-06-02 10:04:34 |  | 2026-06-02 10:02:59
12# | A2 | 2026-06-02 09:52:21 | 35105 | VVQJ273R072701 |  | C | 11-01 | 41 | 554.5262 | 739.03 | 2826.607 | 5.448457 | 99.84309 | 7199.951 | 2399.96875 | 0:50 | 1199.857 | 2:53 | 2899.821 | 7199.756 | 1.981 | 178.46 | 2026-06-02 10:04:34 |  | 2026-06-02 10:02:59
12# | A2 | 2026-06-02 09:52:21 | 35105 | VVQJ273R072701 |  | B | 11-02 | 42 | 568.5702 | 761.8979 | 2836.524 | 8.991558 | 99.80067 | 7199.952 | 2399.817 | 0:51 | 1199.91 | 2:58 | 2899.867 | 7199.757 | 1.93 | 171.37 | 2026-06-02 10:04:34 |  | 2026-06-02 10:02:59
12# | A2 | 2026-06-02 09:52:21 | 35105 | VVQJ273R072701 |  | C | 11-03 | 43 | 547.9251 | 734.067 | 2840.777 | 8.490071 | 99.83239 | 7199.989 | 2399.943 | 0:49 | 1199.95 | 2:52 | 2899.852 | 7199.794 | 1.922 | 174.62 | 2026-06-02 10:04:34 |  | 2026-06-02 10:02:59
12# | A2 | 2026-06-02 09:52:21 | 35105 | VVQJ273R072701 |  | B | 11-04 | 44 | 566.779 | 759.6723 | 2830.87 | 7.615671 | 99.83578 | 7200.14 | 2399.867 | 0:51 | 1199.92 | 2:58 | 2899.818 | 7200.14 | 1.926 | 175.57 | 2026-06-02 10:04:34 |  | 2026-06-02 10:02:59
12# | A2 | 2026-06-02 09:52:21 | 35105 | VVQJ273R072701 |  | B | 12-01 | 45 | 565.9953 | 759.472 | 2831.966 | 1.581533 | 99.80605 | 7200.119 | 2399.823 | 0:51 | 1199.981 | 2:57 | 2899.864 | 7200.119 | 1.939 | 173.64 | 2026-06-02 10:04:34 |  | 2026-06-02 10:02:59
12# | A2 | 2026-06-02 09:52:21 | 35105 | VVQJ273R072701 |  | B | 12-02 | 46 | 563.142 | 754.7097 | 2835.890625 | 1.706134 | 99.48296 | 7200.077 | 2399.906 | 0:51 | 1199.911 | 2:57 | 2899.753 | 7199.883 | 2.037 | 176.5 | 2026-06-02 10:04:34 |  | 2026-06-02 10:02:59
12# | A2 | 2026-06-02 09:52:21 | 35105 | VVQJ273R072701 |  | B | 12-03 | 47 | 563.2067 | 755.3177 | 2841.094 | 4.400364 | 99.79229 | 7199.907 | 2399.936 | 0:51 | 1199.926 | 2:57 | 2899.851 | 7199.712 | 1.899 | 175.83 | 2026-06-02 10:04:34 |  | 2026-06-02 10:02:59
12# | A2 | 2026-06-02 09:52:21 | 35105 | VVQJ273R072701 |  | B | 12-04 | 48 | 565.4619 | 759.183 | 2832.119 | 5.457687 | 99.97756 | 7199.923 | 2399.906 | 0:51 | 1199.953 | 2:58 | 2899.799 | 7199.923 | 1.896 | 175.42 | 2026-06-02 10:04:34 |  | 2026-06-02 10:02:59
12# | A2 | 2026-06-02 09:52:21 | 35105 | VVQJ273R072701 |  | C | 13-01 | 49 | 560.1797 | 748.8818 | 2832.272 | 2.244975 | 99.99693 | 7200.177 | 2399.859 | 0:50 | 1199.796875 | 2:55 | 2899.787 | 7199.982 | 1.972 | 178.52 | 2026-06-02 10:04:34 |  | 2026-06-02 10:02:59
12# | A2 | 2026-06-02 09:52:21 | 35105 | VVQJ273R072701 |  | B | 13-02 | 50 | 561.8817 | 752.8334 | 2834.638 | 4.741804 | 99.88065 | 7200.149 | 2399.998 | 0:51 | 1199.928 | 2:56 | 2899.797 | 7199.955 | 2.049 | 180.83 | 2026-06-02 10:04:34 |  | 2026-06-02 10:02:59
12# | A2 | 2026-06-02 09:52:21 | 35105 | VVQJ273R072701 |  | B | 13-03 | 51 | 566.309 | 757.0073 | 2834.527 | 6.932186 | 99.91846 | 7199.861 | 2399.917 | 0:51 | 1199.987 | 2:57 | 2899.861 | 7199.861 | 1.927 | 175.91 | 2026-06-02 10:04:34 |  | 2026-06-02 10:02:59
12# | A2 | 2026-06-02 09:52:21 | 35105 | VVQJ273R072701 |  | B | 13-04 | 52 | 566.5545 | 759.9893 | 2832.041 | 13.04081 | 99.81904 | 7200.059 | 2399.938 | 0:51 | 1199.89 | 2:58 | 2899.826 | 7200.059 | 1.924 | 177.1 | 2026-06-02 10:04:34 |  | 2026-06-02 10:02:59
12# | A2 | 2026-06-02 09:52:21 | 35105 | VVQJ273R072701 |  | B | 14-01 | 53 | 561.8476 | 751.4025 | 2830.917 | 6.846847 | 99.85831 | 7199.893 | 2399.909 | 0:50 | 1199.915 | 2:56 | 2899.81 | 7199.698 | 2.01 | 179.45 | 2026-06-02 10:04:34 |  | 2026-06-02 10:02:59
12# | A2 | 2026-06-02 09:52:21 | 35105 | VVQJ273R072701 |  | B | 14-02 | 54 | 565.2787 | 756.2851 | 2833.843 | 5.994041 | 99.89944 | 7199.831 | 2399.991 | 0:51 | 1199.939 | 2:57 | 2899.845 | 7199.831 | 1.94 | 178.02 | 2026-06-02 10:04:34 |  | 2026-06-02 10:02:59
12# | A2 | 2026-06-02 09:52:21 | 35105 | VVQJ273R072701 |  | B | 14-03 | 55 | 563.2819 | 751.9948 | 2839.028 | 0.917219 | 99.91359 | 7199.897 | 2399.839 | 0:51 | 1199.956 | 2:56 | 2899.887 | 7200.091 | 1.901 | 178.73 | 2026-06-02 10:04:34 |  | 2026-06-02 10:02:59
12# | A2 | 2026-06-02 09:52:21 | 35105 | VVQJ273R072701 |  | B | 14-04 | 56 | 566.983 | 760.9218 | 2832.578125 | 5.726443 | 99.88569 | 7199.886 | 2399.652 | 0:51 | 1199.996 | 2:58 | 2899.721 | 7199.886 | 1.905 | 178.93 | 2026-06-02 10:04:34 |  | 2026-06-02 10:02:59
12# | A2 | 2026-06-02 09:52:21 | 35105 | VVQJ273R072701 |  | B | 15-01 | 57 | 562.9264 | 753.0504 | 2833.426 | 9.697979 | 99.92534 | 7200.108 | 2399.958 | 0:51 | 1199.849 | 2:56 | 2899.933 | 7200.108 | 1.99 | 181.54 | 2026-06-02 10:04:34 |  | 2026-06-02 10:02:59
12# | A2 | 2026-06-02 09:52:21 | 35105 | VVQJ273R072701 |  | B | 15-02 | 58 | 560.4675 | 750.7451 | 2837.326 | 5.025476 | 99.94004 | 7199.865 | 2399.65 | 0:51 | 1199.866 | 2:56 | 2899.79 | 7199.671 | 1.926 | 177.91 | 2026-06-02 10:04:34 |  | 2026-06-02 10:02:59
12# | A2 | 2026-06-02 09:52:21 | 35105 | VVQJ273R072701 |  | B | 15-03 | 59 | 561.0195 | 750.1566 | 2840.65 | 5.542522 | 99.89009 | 7199.918 | 2399.897 | 0:51 | 1199.912 | 2:56 | 2899.821 | 7199.531 | 1.932 | 180.81 | 2026-06-02 10:04:34 |  | 2026-06-02 10:02:59
12# | A2 | 2026-06-02 09:52:21 | 35105 | VVQJ273R072701 |  | B | 15-04 | 60 | 565.3868 | 758.8793 | 2836.18 | 6.481379 | 99.86886 | 7199.91 | 2399.926 | 0:51 | 1199.854 | 2:57 | 2899.822 | 7199.91 | 1.896 | 181.8 | 2026-06-02 10:04:34 |  | 2026-06-02 10:02:59
12# | A2 | 2026-06-02 09:52:21 | 35105 | VVQJ273R072701 |  | B | 16-01 | 61 | 565.1035 | 754.9713 | 2831.993 | 10.16996 | 99.91698 | 7200.122 | 2399.936 | 0:51 | 1199.931 | 2:57 | 2899.788 | 7199.927 | 1.965 | 181.32 | 2026-06-02 10:04:34 |  | 2026-06-02 10:02:59
12# | A2 | 2026-06-02 09:52:21 | 35105 | VVQJ273R072701 |  | C | 16-02 | 62 | 559.6151 | 749.9247 | 2836.346 | 14.0825 | 99.96441 | 7200.091 | 2399.834 | 0:50 | 1199.958 | 2:55 | 2899.889 | 7200.091 | 1.944 | 182.69 | 2026-06-02 10:04:34 |  | 2026-06-02 10:02:59
12# | A2 | 2026-06-02 09:52:21 | 35105 | VVQJ273R072701 |  | B | 16-03 | 63 | 563.2794 | 754.9977 | 2837.19 | 5.32128 | 99.82371 | 7200.095 | 2399.832 | 0:51 | 1199.911 | 2:57 | 2899.746 | 7200.095 | 1.949 | 182.66 | 2026-06-02 10:04:34 |  | 2026-06-02 10:02:59
12# | A2 | 2026-06-02 09:52:21 | 35105 | VVQJ273R072701 |  | B | 16-04 | 64 | 565.6948 | 758.6915 | 2836.838 | 12.41802 | 99.96712 | 7199.984375 | 2399.949 | 0:51 | 1199.834 | 2:57 | 2899.918 | 7199.984375 | 1.897 | 180.95 | 2026-06-02 10:04:34 |  | 2026-06-02 10:02:59

## Parameter
Serial Number | Slot | [35105] Parameter
1 | R
2 | S | 【810< Capacitance <=840】【2500< BeginVoltageSD <=2900】【-1< ChargeEndCurrent <=45】【1< ESR <=2.35】【100< OCV <=400】
3 | A | 【780< Capacitance <=810】【2500< BeginVoltageSD <=2900】【-1< ChargeEndCurrent <=45】【1< ESR <=2.35】【100< OCV <=400】
4 | B | 【750< Capacitance <=780】【2500< BeginVoltageSD <=2900】【-1< ChargeEndCurrent <=45】【1< ESR <=2.35】【100< OCV <=400】
5 | C | 【720< Capacitance <=750】【2500< BeginVoltageSD <=2900】【-1< ChargeEndCurrent <=45】【1< ESR <=2.35】【100< OCV <=400】
6 | D | 【700< Capacitance <=720】【2500< BeginVoltageSD <=2900】【-1< ChargeEndCurrent <=45】【1< ESR <=2.35】【100< OCV <=400】
7 | SD NG | 【BeginVoltageSD<=2500¦¦ BeginVoltageSD>2900】
8 | NG