## Data
DevName | SortNum | StartTime | WorkflowCode | LotNo | Barcode | Slot | Position | Channel | Capacity(mAh) | Capacitance(F) | BeginVoltageSD(mV) | ChargeEndCurrent(mA) | EndVoltage(mV) | EndCurrent(mA) | DischargeVoltage1(mV) | DischargeVoltage1_Time(Min:Sec) | DischargeVoltage2(mV) | DischargeVoltage2_Time(Min:Sec) | DischargeBeginVoltage(mV) | DischargeBeginCurrent(mA) | ESR(mΩ) | OCV(mV) | ESRTime | NGInfo | EndTime
12# | A1 | 2026-06-02 10:00:49 | 35105 | VVQJ273R072701 |  | C | 01-01 | 1 | 559.9354 | 749.957 | 2837.667 | 12.85232 | 99.96821 | 7199.998 | 2399.958 | 0:50 | 1199.977 | 2:55 | 2899.923 | 7199.998 | 1.942 | 153.99 | 2026-06-02 10:12:58 |  | 2026-06-02 10:11:23
12# | A1 | 2026-06-02 10:00:49 | 35105 | VVQJ273R072701 |  | B | 01-02 | 2 | 561.7097 | 752.6188 | 2827.871 | 7.368184 | 99.48439 | 7200.15 | 2399.97 | 0:50 | 1199.892 | 2:56 | 2899.808 | 7200.15 | 1.952 | 154.5 | 2026-06-02 10:12:58 |  | 2026-06-02 10:11:23
12# | A1 | 2026-06-02 10:00:49 | 35105 | VVQJ273R072701 |  | B | 01-03 | 3 | 563.5847 | 755.3726 | 2835.945 | 3.421839 | 99.97504 | 7199.984 | 2399.991 | 0:51 | 1199.95 | 2:57 | 2899.787 | 7199.984 | 1.932 | 154.59 | 2026-06-02 10:12:58 |  | 2026-06-02 10:11:23
12# | A1 | 2026-06-02 10:00:49 | 35105 | VVQJ273R072701 |  | B | 01-04 | 4 | 562.6741 | 753.2153 | 2834.477 | 9.545155 | 99.98432 | 7200.155 | 2399.808 | 0:51 | 1199.877 | 2:56 | 2899.895 | 7200.155 | 1.968 | 155.6 | 2026-06-02 10:12:58 |  | 2026-06-02 10:11:23
12# | A1 | 2026-06-02 10:00:49 | 35105 | VVQJ273R072701 |  | B | 02-01 | 5 | 560.545 | 750.7899 | 2836.263 | 4.004408 | 99.9714 | 7200.116 | 2399.91 | 0:50 | 1199.993 | 2:56 | 2899.813 | 7200.116 | 1.943 | 156.64 | 2026-06-02 10:12:58 |  | 2026-06-02 10:11:23
12# | A1 | 2026-06-02 10:00:49 | 35105 | VVQJ273R072701 |  | B | 02-02 | 6 | 562.9402 | 755.1898 | 2829.372 | 3.436954 | 99.95528 | 7199.875 | 2399.53 | 0:51 | 1199.798 | 2:56 | 2899.719 | 7200.07 | 1.989 | 157.66 | 2026-06-02 10:12:58 |  | 2026-06-02 10:11:23
12# | A1 | 2026-06-02 10:00:49 | 35105 | VVQJ273R072701 |  | B | 02-03 | 7 | 563.8196 | 754.0704 | 2833.928 | 3.078784 | 99.89008 | 7200.046 | 2399.895 | 0:51 | 1199.795 | 2:56 | 2899.909 | 7200.24 | 1.954 | 157.47 | 2026-06-02 10:12:58 |  | 2026-06-02 10:11:23
12# | A1 | 2026-06-02 10:00:49 | 35105 | VVQJ273R072701 |  | B | 02-04 | 8 | 562.8174 | 753.4543 | 2835.107 | 1.470498 | 99.69437 | 7199.839 | 2399.94 | 0:51 | 1199.83 | 2:56 | 2899.702 | 7199.839 | 1.943 | 157.33 | 2026-06-02 10:12:58 |  | 2026-06-02 10:11:23
12# | A1 | 2026-06-02 10:00:49 | 35105 | VVQJ273R072701 |  | B | 03-01 | 9 | 562.9738 | 754.7223 | 2831.068 | 5.167929 | 99.90215 | 7200.152 | 2399.955 | 0:51 | 1199.997 | 2:56 | 2899.804 | 7200.152 | 1.971 | 159.31 | 2026-06-02 10:12:58 |  | 2026-06-02 10:11:23
12# | A1 | 2026-06-02 10:00:49 | 35105 | VVQJ273R072701 |  | B | 03-02 | 10 | 563.401 | 754.9397 | 2830.144 | 8.224051 | 99.96336 | 7199.912 | 2399.975 | 0:51 | 1199.983 | 2:56 | 2899.838 | 7199.912 | 1.965 | 160.59 | 2026-06-02 10:12:58 |  | 2026-06-02 10:11:23
12# | A1 | 2026-06-02 10:00:49 | 35105 | VVQJ273R072701 |  | B | 03-03 | 11 | 563.759 | 753.3788 | 2833.329 | 9.25306 | 99.96404 | 7200.167 | 2399.85 | 0:51 | 1199.919 | 2:56 | 2899.839 | 7200.361 | 1.895 | 159.18 | 2026-06-02 10:12:58 |  | 2026-06-02 10:11:23
12# | A1 | 2026-06-02 10:00:49 | 35105 | VVQJ273R072701 |  | B | 03-04 | 12 | 561.6002 | 752.0014 | 2830.619 | 9.517986 | 99.89965 | 7199.977 | 2399.873 | 0:50 | 1199.882 | 2:56 | 2900.019 | 7199.977 | 1.991 | 161.54 | 2026-06-02 10:12:58 |  | 2026-06-02 10:11:23
12# | A1 | 2026-06-02 10:00:49 | 35105 | VVQJ273R072701 |  | B | 04-01 | 13 | 567.8868 | 760.9884 | 2833.734 | 9.619287 | 99.93195 | 7199.989 | 2399.865 | 0:51 | 1199.918 | 2:58 | 2899.984 | 7199.794 | 1.888 | 160.74 | 2026-06-02 10:12:58 |  | 2026-06-02 10:11:23
12# | A1 | 2026-06-02 10:00:49 | 35105 | VVQJ273R072701 |  | B | 04-02 | 14 | 562.311 | 752.4335 | 2827.99 | 6.614791 | 99.84785 | 7200.145 | 2399.923 | 0:51 | 1199.953 | 2:56 | 2899.777 | 7200.339 | 1.972 | 163.19 | 2026-06-02 10:12:58 |  | 2026-06-02 10:11:23
12# | A1 | 2026-06-02 10:00:49 | 35105 | VVQJ273R072701 |  | C | 04-03 | 15 | 559.0182 | 748.2744 | 2832.603 | 2.196771 | 99.96227 | 7200.087 | 2399.83 | 0:50 | 1199.904 | 2:55 | 2899.755 | 7200.477 | 1.913 | 162.87 | 2026-06-02 10:12:58 |  | 2026-06-02 10:11:23
12# | A1 | 2026-06-02 10:00:49 | 35105 | VVQJ273R072701 |  | B | 04-04 | 16 | 561.5319 | 751.7577 | 2832.82 | 14.78948 | 99.92336 | 7200.046 | 2399.94 | 0:51 | 1199.927 | 2:56 | 2899.989 | 7200.046 | 1.983 | 163.68 | 2026-06-02 10:12:58 |  | 2026-06-02 10:11:23
12# | A1 | 2026-06-02 10:00:49 | 35105 | VVQJ273R072701 |  | B | 05-01 | 17 | 565.7211 | 757.9551 | 2835.267 | 7.418375 | 99.94085 | 7200.142 | 2399.918 | 0:51 | 1199.893 | 2:57 | 2899.857 | 7200.142 | 1.893 | 163.66 | 2026-06-02 10:12:58 |  | 2026-06-02 10:11:23
12# | A1 | 2026-06-02 10:00:49 | 35105 | VVQJ273R072701 |  | B | 05-02 | 18 | 559.6059 | 750.2509 | 2830.855 | 4.47424 | 99.82079 | 7200.024 | 2399.958 | 0:50 | 1199.799 | 2:55 | 2899.803 | 7200.21875 | 1.949 | 164.53 | 2026-06-02 10:12:58 |  | 2026-06-02 10:11:23
12# | A1 | 2026-06-02 10:00:49 | 35105 | VVQJ273R072701 |  | B | 05-03 | 19 | 563.8795 | 754.131 | 2832.674 | 2.543776 | 99.8531 | 7199.9 | 2399.979 | 0:51 | 1199.973 | 2:57 | 2899.831 | 7200.29 | 1.886 | 162.8 | 2026-06-02 10:12:58 |  | 2026-06-02 10:11:23
12# | A1 | 2026-06-02 10:00:49 | 35105 | VVQJ273R072701 |  | B | 05-04 | 20 | 562.9719 | 752.949 | 2830.385 | 4.432976 | 99.9775 | 7199.897 | 2399.884 | 0:51 | 1199.877 | 2:56 | 2899.992 | 7199.897 | 1.939 | 164.75 | 2026-06-02 10:12:58 |  | 2026-06-02 10:11:23
12# | A1 | 2026-06-02 10:00:49 | 35105 | VVQJ273R072701 |  | B | 06-01 | 21 | 566.5183 | 758.6707 | 2833.365 | 8.049708 | 99.96339 | 7200.004 | 2399.997 | 0:51 | 1199.846 | 2:58 | 2899.75 | 7200.004 | 1.878 | 164.82 | 2026-06-02 10:12:58 |  | 2026-06-02 10:11:23
12# | A1 | 2026-06-02 10:00:49 | 35105 | VVQJ273R072701 |  | B | 06-02 | 22 | 564.4445 | 754.6296 | 2830.848 | 11.69544 | 99.9904 | 7200.032 | 2399.822 | 0:51 | 1199.813 | 2:57 | 2899.693 | 7200.226 | 1.937 | 165.97 | 2026-06-02 10:12:58 |  | 2026-06-02 10:11:23
12# | A1 | 2026-06-02 10:00:49 | 35105 | VVQJ273R072701 |  | C | 06-03 | 23 | 547.6221 | 731.0866 | 2829.995 | 7.249771 | 99.84998 | 7199.872 | 2399.993 | 0:49 | 1199.983 | 2:51 | 2899.909 | 7200.066 | 1.974 | 171.44 | 2026-06-02 10:12:58 |  | 2026-06-02 10:11:23
12# | A1 | 2026-06-02 10:00:49 | 35105 | VVQJ273R072701 |  | B | 06-04 | 24 | 562.6168 | 752.1355 | 2827.179 | 5.127411 | 99.92519 | 7199.832 | 2399.854 | 0:51 | 1199.9 | 2:56 | 2899.746 | 7199.832 | 1.93 | 167.08 | 2026-06-02 10:12:58 |  | 2026-06-02 10:11:23
12# | A1 | 2026-06-02 10:00:49 | 35105 | VVQJ273R072701 |  | B | 07-01 | 25 | 566.3721 | 758.9481 | 2830.747 | 6.104249 | 99.90504 | 7199.899 | 2399.986 | 0:51 | 1199.912 | 2:57 | 2899.902 | 7199.705 | 1.874 | 166.61 | 2026-06-02 10:12:58 |  | 2026-06-02 10:11:23
12# | A1 | 2026-06-02 10:00:49 | 35105 | VVQJ273R072701 |  | B | 07-02 | 26 | 567.9101 | 761.9428 | 2834.208 | 4.822781 | 99.85478 | 7200.002 | 2399.907 | 0:51 | 1199.949 | 2:58 | 2899.757 | 7200.002 | 1.887 | 166.88 | 2026-06-02 10:12:58 |  | 2026-06-02 10:11:23
12# | A1 | 2026-06-02 10:00:49 | 35105 | VVQJ273R072701 |  | C | 07-03 | 27 | 550.9038 | 735.2103 | 2826.503 | 11.30331 | 99.9354 | 7199.84 | 2399.975 | 0:50 | 1199.894 | 2:52 | 2899.947 | 7200.229 | 1.904 | 171.39 | 2026-06-02 10:12:58 |  | 2026-06-02 10:11:23
12# | A1 | 2026-06-02 10:00:49 | 35105 | VVQJ273R072701 |  | B | 07-04 | 28 | 562.61 | 754.0618 | 2827.958 | 4.281553 | 99.97215 | 7199.974 | 2399.986 | 0:51 | 1199.923 | 2:56 | 2900.012 | 7199.974 | 1.968 | 169.35 | 2026-06-02 10:12:58 |  | 2026-06-02 10:11:23
12# | A1 | 2026-06-02 10:00:49 | 35105 | VVQJ273R072701 |  | B | 08-01 | 29 | 568.0839 | 761.4521 | 2831.867 | 0.181304 | 99.82988 | 7200.126 | 2399.749 | 0:51 | 1199.999 | 2:58 | 2899.883 | 7200.126 | 1.887 | 167.05 | 2026-06-02 10:12:58 |  | 2026-06-02 10:11:23
12# | A1 | 2026-06-02 10:00:49 | 35105 | VVQJ273R072701 |  | C | 08-02 | 30 | 548.678 | 733.6298 | 2834.215 | 7.352617 | 99.98152 | 7200.026 | 2399.926 | 0:50 | 1199.839 | 2:52 | 2899.6875 | 7200.026 | 1.992 | 171.83 | 2026-06-02 10:12:58 |  | 2026-06-02 10:11:23
12# | A1 | 2026-06-02 10:00:49 | 35105 | VVQJ273R072701 |  | C | 08-03 | 31 | 551.9638 | 738.0048 | 2828.441 | 7.306736 | 99.8335 | 7200.025 | 2399.789 | 0:50 | 1199.988 | 2:53 | 2899.723 | 7200.025 | 1.967 | 173.14 | 2026-06-02 10:12:58 |  | 2026-06-02 10:11:23
12# | A1 | 2026-06-02 10:00:49 | 35105 | VVQJ273R072701 |  | B | 08-04 | 32 | 562.7847 | 752.5447 | 2827.937 | 2.071118 | 99.86446 | 7200.061 | 2399.8 | 0:51 | 1199.954 | 2:56 | 2899.754 | 7200.061 | 1.956 | 169.87 | 2026-06-02 10:12:58 |  | 2026-06-02 10:11:23
12# | A1 | 2026-06-02 10:00:49 | 35105 | VVQJ273R072701 |  | B | 09-01 | 33 | 565.4918 | 758.2227 | 2830.609 | 9.707044 | 99.85954 | 7199.845 | 2399.807 | 0:51 | 1199.913 | 2:57 | 2899.86 | 7199.845 | 1.896 | 170.39 | 2026-06-02 10:12:58 |  | 2026-06-02 10:11:23
12# | A1 | 2026-06-02 10:00:49 | 35105 | VVQJ273R072701 |  | C | 09-02 | 34 | 547.664 | 732.2591 | 2833.565 | 11.84404 | 99.96149 | 7200.185 | 2399.869 | 0:50 | 1199.82 | 2:52 | 2899.862 | 7200.185 | 2 | 175.62 | 2026-06-02 10:12:58 |  | 2026-06-02 10:11:23
12# | A1 | 2026-06-02 10:00:49 | 35105 | VVQJ273R072701 |  | B | 09-03 | 35 | 566.3198 | 758.6379 | 2832.323 | 5.673472 | 99.84251 | 7199.947 | 2399.918 | 0:51 | 1199.971 | 2:57 | 2899.86 | 7200.140625 | 1.837 | 171.54 | 2026-06-02 10:12:58 |  | 2026-06-02 10:11:23
12# | A1 | 2026-06-02 10:00:49 | 35105 | VVQJ273R072701 |  | B | 09-04 | 36 | 562.7194 | 753.0691 | 2826.677 | 7.045366 | 99.92748 | 7199.865 | 2399.955 | 0:51 | 1199.973 | 2:56 | 2899.957 | 7199.865 | 1.973 | 173.35 | 2026-06-02 10:12:58 |  | 2026-06-02 10:11:23
12# | A1 | 2026-06-02 10:00:49 | 35105 | VVQJ273R072701 |  | B | 10-01 | 37 | 567.954 | 761.2712 | 2830.26 | 13.73366 | 99.94494 | 7199.849 | 2399.823 | 0:51 | 1199.891 | 2:58 | 2899.751 | 7199.655 | 1.897 | 171.26 | 2026-06-02 10:12:58 |  | 2026-06-02 10:11:23
12# | A1 | 2026-06-02 10:00:49 | 35105 | VVQJ273R072701 |  | C | 10-02 | 38 | 559.6776 | 749.5062 | 2837.128 | 4.854445 | 99.96688 | 7199.918 | 2399.888 | 0:50 | 1199.975 | 2:55 | 2899.727 | 7200.113 | 1.905 | 175.13 | 2026-06-02 10:12:58 |  | 2026-06-02 10:11:23
12# | A1 | 2026-06-02 10:00:49 | 35105 | VVQJ273R072701 |  | B | 10-03 | 39 | 564.9532 | 756.9836 | 2831.67 | 2.030248 | 99.96455 | 7199.8125 | 2399.979 | 0:51 | 1199.81 | 2:57 | 2899.793 | 7200.201 | 1.881 | 174.39 | 2026-06-02 10:12:58 |  | 2026-06-02 10:11:23
12# | A1 | 2026-06-02 10:00:49 | 35105 | VVQJ273R072701 |  | B | 10-04 | 40 | 564.0544 | 755.8267 | 2825.017 | 9.63063 | 99.81298 | 7199.878 | 2399.845 | 0:51 | 1199.99 | 2:57 | 2900.041 | 7199.878 | 1.967 | 173.87 | 2026-06-02 10:12:58 |  | 2026-06-02 10:11:23
12# | A1 | 2026-06-02 10:00:49 | 35105 | VVQJ273R072701 |  | B | 11-01 | 41 | 565.3597 | 758.5432 | 2832.951 | 2.292471 | 99.79915 | 7200.175 | 2399.936 | 0:51 | 1199.925 | 2:57 | 2899.79 | 7200.175 | 1.941 | 175.75 | 2026-06-02 10:12:58 |  | 2026-06-02 10:11:23
12# | A1 | 2026-06-02 10:00:49 | 35105 | VVQJ273R072701 |  | C | 11-02 | 42 | 549.4519 | 734.8808 | 2839.411 | 7.824221 | 99.82804 | 7199.999 | 2399.921 | 0:50 | 1199.933 | 2:52 | 2899.872 | 7199.999 | 1.985 | 177.12 | 2026-06-02 10:12:58 |  | 2026-06-02 10:11:23
12# | A1 | 2026-06-02 10:00:49 | 35105 | VVQJ273R072701 |  | B | 11-03 | 43 | 566.7162 | 759.5961 | 2831.196 | 9.643953 | 99.85087 | 7200.156 | 2399.987 | 0:51 | 1199.87 | 2:58 | 2899.735 | 7200.156 | 1.905 | 174.55 | 2026-06-02 10:12:58 |  | 2026-06-02 10:11:23
12# | A1 | 2026-06-02 10:00:49 | 35105 | VVQJ273R072701 |  | B | 11-04 | 44 | 562.6133 | 752.3156 | 2827.624 | 10.93376 | 99.96474 | 7199.864 | 2399.631 | 0:51 | 1199.911 | 2:56 | 2899.983 | 7199.864 | 1.954 | 175.06 | 2026-06-02 10:12:58 |  | 2026-06-02 10:11:23
12# | A1 | 2026-06-02 10:00:49 | 35105 | VVQJ273R072701 |  | B | 12-01 | 45 | 560.1252 | 750.5807 | 2830.743 | 9.796954 | 99.89594 | 7199.81 | 2399.881 | 0:50 | 1199.949 | 2:55 | 2899.808 | 7199.81 | 1.901 | 176.97 | 2026-06-02 10:12:58 |  | 2026-06-02 10:11:23
12# | A1 | 2026-06-02 10:00:49 | 35105 | VVQJ273R072701 |  | C | 12-02 | 46 | 551.1822 | 736.9601 | 2840.509 | 6.525328 | 99.88027 | 7200.029 | 2399.798 | 0:50 | 1199.957 | 2:53 | 2899.688 | 7200.029 | 1.965 | 178.32 | 2026-06-02 10:12:58 |  | 2026-06-02 10:11:23
12# | A1 | 2026-06-02 10:00:49 | 35105 | VVQJ273R072701 |  | B | 12-03 | 47 | 567.1046 | 760.4864 | 2833.169 | 9.324111 | 99.87676 | 7199.982 | 2399.958 | 0:51 | 1199.911 | 2:58 | 2899.809 | 7200.177 | 1.906 | 173.99 | 2026-06-02 10:12:58 |  | 2026-06-02 10:11:23
12# | A1 | 2026-06-02 10:00:49 | 35105 | VVQJ273R072701 |  | C | 12-04 | 48 | 560.4898 | 749.8803 | 2827.726 | 4.635783 | 99.86897 | 7199.87 | 2399.988 | 0:50 | 1199.981 | 2:55 | 2899.99 | 7199.87 | 1.984 | 177.93 | 2026-06-02 10:12:58 |  | 2026-06-02 10:11:23
12# | A1 | 2026-06-02 10:00:49 | 35105 | VVQJ273R072701 |  | B | 13-01 | 49 | 568.8716 | 762.8179 | 2836.052 | 0.825401 | 99.81466 | 7199.869 | 2399.796875 | 0:51 | 1199.963 | 2:59 | 2899.922 | 7199.674 | 1.882 | 173.29 | 2026-06-02 10:12:58 |  | 2026-06-02 10:11:23
12# | A1 | 2026-06-02 10:00:49 | 35105 | VVQJ273R072701 |  | B | 13-02 | 50 | 563.3564 | 753.2876 | 2835.09 | 13.24823 | 99.96223 | 7200.082 | 2399.804 | 0:51 | 1199.923 | 2:56 | 2899.825 | 7200.082 | 1.908 | 178.97 | 2026-06-02 10:12:58 |  | 2026-06-02 10:11:23
12# | A1 | 2026-06-02 10:00:49 | 35105 | VVQJ273R072701 |  | C | 13-03 | 51 | 552.9476 | 739.0267 | 2833.062 | 17.69336 | 99.88413 | 7200.126 | 2399.791 | 0:50 | 1199.849 | 2:53 | 2899.785 | 7199.933 | 1.984 | 180.85 | 2026-06-02 10:12:58 |  | 2026-06-02 10:11:23
12# | A1 | 2026-06-02 10:00:49 | 35105 | VVQJ273R072701 |  | C | 13-04 | 52 | 560.1602 | 749.8224 | 2827.633 | 5.756355 | 99.84619 | 7200.132 | 2399.949 | 0:50 | 1199.969 | 2:55 | 2899.976 | 7200.132 | 1.989 | 178.62 | 2026-06-02 10:12:58 |  | 2026-06-02 10:11:23
12# | A1 | 2026-06-02 10:00:49 | 35105 | VVQJ273R072701 |  | C | 14-01 | 53 | 546.3236 | 731.3864 | 2836.827 | 0.810908 | 99.87539 | 7200.021 | 2399.952 | 0:50 | 1199.926 | 2:51 | 2899.83 | 7200.021 | 2.021 | 181.13 | 2026-06-02 10:12:58 |  | 2026-06-02 10:11:23
12# | A1 | 2026-06-02 10:00:49 | 35105 | VVQJ273R072701 |  | B | 14-02 | 54 | 565.5639 | 757.0123 | 2835.044 | 9.770177 | 99.79343 | 7200.177 | 2399.946 | 0:51 | 1199.867 | 2:57 | 2899.767 | 7200.372 | 1.932 | 178.79 | 2026-06-02 10:12:58 |  | 2026-06-02 10:11:23
12# | A1 | 2026-06-02 10:00:49 | 35105 | VVQJ273R072701 |  | C | 14-03 | 55 | 561.3442 | 749.7361 | 2834.373 | 7.732325 | 99.82336 | 7199.952 | 2399.99 | 0:51 | 1199.806 | 2:56 | 2899.828 | 7200.34 | 1.954 | 181.77 | 2026-06-02 10:12:58 |  | 2026-06-02 10:11:23
12# | A1 | 2026-06-02 10:00:49 | 35105 | VVQJ273R072701 |  | C | 14-04 | 56 | 559.1115 | 749.15625 | 2832.934 | 7.413321 | 99.57827 | 7200.173 | 2399.791 | 0:50 | 1199.698 | 2:55 | 2900.078 | 7200.173 | 1.966 | 179.42 | 2026-06-02 10:12:58 |  | 2026-06-02 10:11:23
12# | A1 | 2026-06-02 10:00:49 | 35105 | VVQJ273R072701 |  | C | 15-01 | 57 | 554.1152 | 739.6122 | 2834.073 | 2.599504 | 99.93508 | 7199.99 | 2399.823 | 0:50 | 1199.9 | 2:53 | 2899.827 | 7199.99 | 1.963 | 182.89 | 2026-06-02 10:12:58 |  | 2026-06-02 10:11:23
12# | A1 | 2026-06-02 10:00:49 | 35105 | VVQJ273R072701 |  | B | 15-02 | 58 | 561.9692 | 751.8453 | 2833.896 | 0.301717 | 99.86058 | 7199.837 | 2399.913 | 0:51 | 1199.955 | 2:56 | 2899.869 | 7200.03125 | 1.924 | 180.83 | 2026-06-02 10:12:58 |  | 2026-06-02 10:11:23
12# | A1 | 2026-06-02 10:00:49 | 35105 | VVQJ273R072701 |  | B | 15-03 | 59 | 567.0287 | 760.9506 | 2839.371 | 9.935433 | 99.86598 | 7199.81 | 2399.575 | 0:51 | 1199.939 | 2:58 | 2899.831 | 7200.004 | 1.857 | 178.04 | 2026-06-02 10:12:58 |  | 2026-06-02 10:11:23
12# | A1 | 2026-06-02 10:00:49 | 35105 | VVQJ273R072701 |  | B | 15-04 | 60 | 563.9788 | 755.2985 | 2834.238 | 7.877989 | 99.81722 | 7200.01 | 2399.876 | 0:51 | 1199.961 | 2:57 | 2899.796 | 7200.01 | 1.966 | 182.06 | 2026-06-02 10:12:58 |  | 2026-06-02 10:11:23
12# | A1 | 2026-06-02 10:00:49 | 35105 | VVQJ273R072701 |  | C | 16-01 | 61 | 550.2769 | 735.4839 | 2838.646 | 5.094428 | 99.86851 | 7199.881 | 2399.821 | 0:50 | 1199.906 | 2:52 | 2899.848 | 7199.881 | 1.97 | 183.92 | 2026-06-02 10:12:58 |  | 2026-06-02 10:11:23
12# | A1 | 2026-06-02 10:00:49 | 35105 | VVQJ273R072701 |  | B | 16-02 | 62 | 561.8777 | 752.3502 | 2833.101 | 5.134426 | 99.97078 | 7200.176 | 2399.999 | 0:51 | 1199.938 | 2:56 | 2899.723 | 7200.176 | 1.941 | 181.74 | 2026-06-02 10:12:58 |  | 2026-06-02 10:11:23
12# | A1 | 2026-06-02 10:00:49 | 35105 | VVQJ273R072701 |  | B | 16-03 | 63 | 567.0258 | 760.9927 | 2842.243 | 7.03792 | 99.84081 | 7199.676 | 2399.978 | 0:51 | 1199.925 | 2:58 | 2899.823 | 7200.066 | 1.888 | 180.23 | 2026-06-02 10:12:58 |  | 2026-06-02 10:11:23
12# | A1 | 2026-06-02 10:00:49 | 35105 | VVQJ273R072701 |  | B | 16-04 | 64 | 566.05 | 756.7568 | 2835.734 | 4.138673 | 99.95093 | 7200.153 | 2399.998 | 0:51 | 1199.812 | 2:57 | 2899.925 | 7200.153 | 1.952 | 182.09 | 2026-06-02 10:12:58 |  | 2026-06-02 10:11:23

## Parameter
Serial Number | Slot | [35105] Parameter
1 | R
2 | S | 【810< Capacitance <=840】【2500< BeginVoltageSD <=2900】【-1< ChargeEndCurrent <=45】【1< ESR <=2.35】【100< OCV <=400】
3 | A | 【780< Capacitance <=810】【2500< BeginVoltageSD <=2900】【-1< ChargeEndCurrent <=45】【1< ESR <=2.35】【100< OCV <=400】
4 | B | 【750< Capacitance <=780】【2500< BeginVoltageSD <=2900】【-1< ChargeEndCurrent <=45】【1< ESR <=2.35】【100< OCV <=400】
5 | C | 【720< Capacitance <=750】【2500< BeginVoltageSD <=2900】【-1< ChargeEndCurrent <=45】【1< ESR <=2.35】【100< OCV <=400】
6 | D | 【700< Capacitance <=720】【2500< BeginVoltageSD <=2900】【-1< ChargeEndCurrent <=45】【1< ESR <=2.35】【100< OCV <=400】
7 | SD NG | 【BeginVoltageSD<=2500¦¦ BeginVoltageSD>2900】
8 | NG