## Data
DevName | SortNum | StartTime | WorkflowCode | LotNo | Barcode | Slot | Position | Channel | Capacity(mAh) | Capacitance(F) | BeginVoltageSD(mV) | ChargeEndCurrent(mA) | EndVoltage(mV) | EndCurrent(mA) | DischargeVoltage1(mV) | DischargeVoltage1_Time(Min:Sec) | DischargeVoltage2(mV) | DischargeVoltage2_Time(Min:Sec) | DischargeBeginVoltage(mV) | DischargeBeginCurrent(mA) | ESR(mΩ) | OCV(mV) | ESRTime | NGInfo | EndTime
12# | A2 | 2026-06-02 10:14:42 | 35105 | VVQJ273R072701 |  | B | 01-01 | 1 | 563.4479 | 753.0501 | 2836.725 | 10.32468 | 99.97624 | 7200 | 2399.899 | 0:51 | 1199.902 | 2:56 | 2899.933 | 7200 | 1.962 | 154.35 | 2026-06-02 10:26:54 |  | 2026-06-02 10:25:18
12# | A2 | 2026-06-02 10:14:42 | 35105 | VVQJ273R072701 |  | B | 01-02 | 2 | 561.0498 | 751.3213 | 2837.982 | 6.991329 | 99.87097 | 7199.998 | 2399.888 | 0:51 | 1199.833 | 2:56 | 2899.823 | 7199.998 | 1.967 | 154.55 | 2026-06-02 10:26:54 |  | 2026-06-02 10:25:18
12# | A2 | 2026-06-02 10:14:42 | 35105 | VVQJ273R072701 |  | B | 01-03 | 3 | 562.847 | 752.8353 | 2838.386 | 12.53511 | 99.81145 | 7199.963 | 2399.891 | 0:51 | 1199.979 | 2:56 | 2899.89 | 7199.575 | 1.946 | 155.04 | 2026-06-02 10:26:54 |  | 2026-06-02 10:25:18
12# | A2 | 2026-06-02 10:14:42 | 35105 | VVQJ273R072701 |  | B | 01-04 | 4 | 562.8704 | 753.0284 | 2836.351 | 4.338905 | 99.51199 | 7199.827 | 2399.936 | 0:51 | 1199.474 | 2:56 | 2899.774 | 7199.827 | 1.968 | 156.02 | 2026-06-02 10:26:54 |  | 2026-06-02 10:25:18
12# | A2 | 2026-06-02 10:14:42 | 35105 | VVQJ273R072701 |  | B | 02-01 | 5 | 562.1614 | 753.0585 | 2836.234375 | 8.070174 | 99.87812 | 7200.044 | 2399.939 | 0:51 | 1199.967 | 2:56 | 2899.883 | 7200.044 | 1.968 | 157.49 | 2026-06-02 10:26:54 |  | 2026-06-02 10:25:18
12# | A2 | 2026-06-02 10:14:42 | 35105 | VVQJ273R072701 |  | C | 02-02 | 6 | 546.8214 | 730.4034 | 2839.871 | 2.665479 | 99.89514 | 7199.94 | 2399.821 | 0:49 | 1199.86 | 2:51 | 2899.698 | 7199.94 | 1.992 | 163.71 | 2026-06-02 10:26:54 |  | 2026-06-02 10:25:18
12# | A2 | 2026-06-02 10:14:42 | 35105 | VVQJ273R072701 |  | B | 02-03 | 7 | 562.9142 | 754.2922 | 2838.737 | 8.57654 | 99.7998 | 7199.926 | 2399.95 | 0:51 | 1199.9 | 2:56 | 2899.812 | 7200.121 | 1.954 | 157.25 | 2026-06-02 10:26:54 |  | 2026-06-02 10:25:18
12# | A2 | 2026-06-02 10:14:42 | 35105 | VVQJ273R072701 |  | B | 02-04 | 8 | 564.3782 | 755.1993 | 2834.602 | 0.082956 | 99.6883 | 7200.003 | 2399.637 | 0:51 | 1199.9 | 2:57 | 2899.714 | 7200.003 | 1.961 | 157.22 | 2026-06-02 10:26:54 |  | 2026-06-02 10:25:18
12# | A2 | 2026-06-02 10:14:42 | 35105 | VVQJ273R072701 |  | B | 03-01 | 9 | 559.7531 | 750.4531 | 2837.847 | 7.318006 | 99.97787 | 7200.143 | 2399.916 | 0:50 | 1199.906 | 2:55 | 2899.999 | 7200.143 | 1.902 | 159.56 | 2026-06-02 10:26:54 |  | 2026-06-02 10:25:18
12# | A2 | 2026-06-02 10:14:42 | 35105 | VVQJ273R072701 |  | C | 03-02 | 10 | 548.7731 | 732.9952 | 2836.84 | 6.089375 | 99.91105 | 7200.015625 | 2399.956 | 0:50 | 1199.933 | 2:52 | 2899.647 | 7200.015625 | 1.965 | 165.69 | 2026-06-02 10:26:54 |  | 2026-06-02 10:25:18
12# | A2 | 2026-06-02 10:14:42 | 35105 | VVQJ273R072701 |  | B | 03-03 | 11 | 561.6765 | 752.3806 | 2820.674 | 6.735996 | 99.93932 | 7200.161 | 2399.99 | 0:51 | 1199.903 | 2:56 | 2899.858 | 7200.161 | 1.936 | 160 | 2026-06-02 10:26:54 |  | 2026-06-02 10:25:18
12# | A2 | 2026-06-02 10:14:42 | 35105 | VVQJ273R072701 |  | B | 03-04 | 12 | 562.1627 | 752.9211 | 2836.701 | 0.892126 | 99.95861 | 7199.908 | 2399.919 | 0:51 | 1199.99 | 2:56 | 2899.827 | 7199.908 | 1.905 | 160.88 | 2026-06-02 10:26:54 |  | 2026-06-02 10:25:18
12# | A2 | 2026-06-02 10:14:42 | 35105 | VVQJ273R072701 |  | B | 04-01 | 13 | 563.1815 | 752.8347 | 2835.194 | 4.917908 | 99.81669 | 7199.866 | 2399.866 | 0:51 | 1199.979 | 2:56 | 2899.872 | 7199.866 | 1.957 | 161.77 | 2026-06-02 10:26:54 |  | 2026-06-02 10:25:18
12# | A2 | 2026-06-02 10:14:42 | 35105 | VVQJ273R072701 |  | C | 04-02 | 14 | 551.1124 | 735.7651 | 2835.698 | 8.851002 | 99.86938 | 7200.136 | 2399.873 | 0:50 | 1199.894 | 2:52 | 2899.961 | 7200.331 | 1.964 | 165.49 | 2026-06-02 10:26:54 |  | 2026-06-02 10:25:18
12# | A2 | 2026-06-02 10:14:42 | 35105 | VVQJ273R072701 |  | C | 04-03 | 15 | 560.0485 | 749.4974 | 2838.966 | 2.926114 | 99.88938 | 7199.955 | 2399.898 | 0:50 | 1199.898 | 2:55 | 2899.96 | 7199.955 | 1.944 | 162.51 | 2026-06-02 10:26:54 |  | 2026-06-02 10:25:18
12# | A2 | 2026-06-02 10:14:42 | 35105 | VVQJ273R072701 |  | B | 04-04 | 16 | 563.1196 | 753.1395 | 2835.845 | 10.87417 | 99.97861 | 7200.149 | 2399.811 | 0:51 | 1199.894 | 2:56 | 2899.715 | 7200.149 | 1.939 | 162.57 | 2026-06-02 10:26:54 |  | 2026-06-02 10:25:18
12# | A2 | 2026-06-02 10:14:42 | 35105 | VVQJ273R072701 |  | B | 05-01 | 17 | 562.0182 | 752.6965 | 2834.712 | 10.12098 | 99.94361 | 7199.875 | 2399.899 | 0:51 | 1199.885 | 2:56 | 2899.833 | 7199.487 | 2.021 | 164.32 | 2026-06-02 10:26:54 |  | 2026-06-02 10:25:18
12# | A2 | 2026-06-02 10:14:42 | 35105 | VVQJ273R072701 |  | B | 05-02 | 18 | 561.1329 | 750.6039 | 2835.828 | 2.892673 | 99.99087 | 7200.089 | 2399.888 | 0:51 | 1199.937 | 2:56 | 2899.7 | 7200.089 | 1.928 | 164.21 | 2026-06-02 10:26:54 |  | 2026-06-02 10:25:18
12# | A2 | 2026-06-02 10:14:42 | 35105 | VVQJ273R072701 |  | B | 05-03 | 19 | 563.7137 | 754.5469 | 2836.668 | 7.301928 | 99.97729 | 7200.049 | 2399.962 | 0:51 | 1199.924 | 2:56 | 2899.783 | 7200.049 | 1.971 | 164.39 | 2026-06-02 10:26:54 |  | 2026-06-02 10:25:18
12# | A2 | 2026-06-02 10:14:42 | 35105 | VVQJ273R072701 |  | B | 05-04 | 20 | 560.6258 | 750.1386 | 2835.472 | 17.29611 | 99.80784 | 7199.998 | 2399.941 | 0:50 | 1199.895 | 2:55 | 2899.845 | 7199.998 | 1.98 | 165.94 | 2026-06-02 10:26:54 |  | 2026-06-02 10:25:18
12# | A2 | 2026-06-02 10:14:42 | 35105 | VVQJ273R072701 |  | B | 06-01 | 21 | 562.1179 | 752.2073 | 2835.413 | 6.603405 | 99.91634 | 7200.102 | 2399.976 | 0:51 | 1199.977 | 2:56 | 2899.772 | 7200.102 | 1.986 | 165.65 | 2026-06-02 10:26:54 |  | 2026-06-02 10:25:18
12# | A2 | 2026-06-02 10:14:42 | 35105 | VVQJ273R072701 |  | B | 06-02 | 22 | 563.7572 | 753.1348 | 2835.787 | 4.258778 | 99.8046875 | 7199.939 | 2399.899 | 0:51 | 1199.933 | 2:56 | 2899.726 | 7199.939 | 1.881 | 165.67 | 2026-06-02 10:26:54 |  | 2026-06-02 10:25:18
12# | A2 | 2026-06-02 10:14:42 | 35105 | VVQJ273R072701 |  | B | 06-03 | 23 | 567.6811 | 758.329 | 2838.819 | 9.70892 | 99.84222 | 7200.09 | 2399.958 | 0:51 | 1199.916 | 2:58 | 2899.692 | 7200.09 | 1.931 | 164.57 | 2026-06-02 10:26:54 |  | 2026-06-02 10:25:18
12# | A2 | 2026-06-02 10:14:42 | 35105 | VVQJ273R072701 |  | B | 06-04 | 24 | 562.8809 | 752.8408 | 2833.978 | 6.379955 | 99.82656 | 7200.139 | 2399.977 | 0:51 | 1199.968 | 2:56 | 2899.848 | 7200.139 | 1.966 | 166.99 | 2026-06-02 10:26:54 |  | 2026-06-02 10:25:18
12# | A2 | 2026-06-02 10:14:42 | 35105 | VVQJ273R072701 |  | B | 07-01 | 25 | 564.3862 | 755.5718 | 2834.879 | 5.428345 | 99.93993 | 7199.952 | 2399.882 | 0:51 | 1199.972 | 2:57 | 2899.8 | 7199.952 | 1.932 | 168.96 | 2026-06-02 10:26:54 |  | 2026-06-02 10:25:18
12# | A2 | 2026-06-02 10:14:42 | 35105 | VVQJ273R072701 |  | B | 07-02 | 26 | 566.0219 | 755.6884 | 2832.926 | 8.637453 | 99.95364 | 7199.948 | 2399.832 | 0:51 | 1199.794 | 2:57 | 2899.866 | 7199.948 | 1.921 | 167.45 | 2026-06-02 10:26:54 |  | 2026-06-02 10:25:18
12# | A2 | 2026-06-02 10:14:42 | 35105 | VVQJ273R072701 |  | B | 07-03 | 27 | 561.416 | 751.0587 | 2836.083 | 8.359554 | 99.94335 | 7200.027 | 2399.916 | 0:51 | 1199.926 | 2:56 | 2899.744 | 7199.833 | 1.972 | 167.49 | 2026-06-02 10:26:54 |  | 2026-06-02 10:25:18
12# | A2 | 2026-06-02 10:14:42 | 35105 | VVQJ273R072701 |  | B | 07-04 | 28 | 561.6627 | 752.3322 | 2836.46875 | 4.508185 | 99.83311 | 7200.113 | 2399.976 | 0:51 | 1199.888 | 2:56 | 2899.721 | 7200.113 | 1.946 | 168.83 | 2026-06-02 10:26:54 |  | 2026-06-02 10:25:18
12# | A2 | 2026-06-02 10:14:42 | 35105 | VVQJ273R072701 |  | C | 08-01 | 29 | 546.6042 | 731.3379 | 2836.498 | 7.487261 | 99.84882 | 7200.135 | 2399.858 | 0:49 | 1199.95 | 2:51 | 2899.846 | 7199.94 | 2.004 | 173.83 | 2026-06-02 10:26:54 |  | 2026-06-02 10:25:18
12# | A2 | 2026-06-02 10:14:42 | 35105 | VVQJ273R072701 |  | B | 08-02 | 30 | 566.9675 | 756.686 | 2833.182 | 5.52142 | 99.91212 | 7199.815 | 2399.923 | 0:51 | 1199.853 | 2:57 | 2899.829 | 7199.815 | 1.943 | 170.12 | 2026-06-02 10:26:54 |  | 2026-06-02 10:25:18
12# | A2 | 2026-06-02 10:14:42 | 35105 | VVQJ273R072701 |  | B | 08-03 | 31 | 566.0684 | 755.9061 | 2837.493 | 3.706451 | 99.82376 | 7199.854 | 2399.963 | 0:51 | 1199.867 | 2:57 | 2899.8 | 7199.66 | 1.961 | 169.25 | 2026-06-02 10:26:54 |  | 2026-06-02 10:25:18
12# | A2 | 2026-06-02 10:14:42 | 35105 | VVQJ273R072701 |  | C | 08-04 | 32 | 559.3755 | 748.9936 | 2837.953 | 8.362125 | 99.94568 | 7200.072 | 2399.991 | 0:50 | 1199.847 | 2:55 | 2899.821 | 7200.072 | 1.982 | 171.78 | 2026-06-02 10:26:54 |  | 2026-06-02 10:25:18
12# | A2 | 2026-06-02 10:14:42 | 35105 | VVQJ273R072701 |  | C | 09-01 | 33 | 551.5445 | 735.9783 | 2832.819 | 7.857299 | 99.97662 | 7199.954 | 2399.998 | 0:50 | 1199.83 | 2:53 | 2899.873 | 7199.76 | 1.987 | 173.96 | 2026-06-02 10:26:54 |  | 2026-06-02 10:25:18
12# | A2 | 2026-06-02 10:14:42 | 35105 | VVQJ273R072701 |  | B | 09-02 | 34 | 564.9465 | 755.7393 | 2834.25 | 0 | 99.84827 | 7200.159 | 2399.789 | 0:51 | 1199.815 | 2:57 | 2899.823 | 7200.159 | 1.913 | 170.85 | 2026-06-02 10:26:54 |  | 2026-06-02 10:25:18
12# | A2 | 2026-06-02 10:14:42 | 35105 | VVQJ273R072701 |  | B | 09-03 | 35 | 563.0461 | 754.0918 | 2836.882 | 6.438833 | 99.90824 | 7199.924 | 2399.803 | 0:51 | 1199.987 | 2:56 | 2899.868 | 7199.924 | 1.953 | 173.49 | 2026-06-02 10:26:54 |  | 2026-06-02 10:25:18
12# | A2 | 2026-06-02 10:14:42 | 35105 | VVQJ273R072701 |  | C | 09-04 | 36 | 558.5291 | 745.166 | 2834.916 | 6.718271 | 99.98535 | 7199.988 | 2399.926 | 0:50 | 1199.99 | 2:55 | 2899.803 | 7199.988 | 1.991 | 175.52 | 2026-06-02 10:26:54 |  | 2026-06-02 10:25:18
12# | A2 | 2026-06-02 10:14:42 | 35105 | VVQJ273R072701 |  | B | 10-01 | 37 | 561.9799 | 753.6531 | 2833.815 | 9.991143 | 99.89125 | 7199.947 | 2399.933 | 0:51 | 1199.902 | 2:56 | 2899.822 | 7199.947 | 1.949 | 174.41 | 2026-06-02 10:26:54 |  | 2026-06-02 10:25:18
12# | A2 | 2026-06-02 10:14:42 | 35105 | VVQJ273R072701 |  | B | 10-02 | 38 | 568.5184 | 761.3993 | 2837.131 | 8.800351 | 99.85506 | 7199.854 | 2399.843 | 0:52 | 1199.932 | 2:59 | 2899.753 | 7199.854 | 1.911 | 169.92 | 2026-06-02 10:26:54 |  | 2026-06-02 10:25:18
12# | A2 | 2026-06-02 10:14:42 | 35105 | VVQJ273R072701 |  | B | 10-03 | 39 | 562.8773 | 752.1693 | 2837.551 | 13.83879 | 99.95488 | 7199.890625 | 2399.896 | 0:51 | 1199.987 | 2:56 | 2899.814 | 7199.696 | 1.925 | 173.24 | 2026-06-02 10:26:54 |  | 2026-06-02 10:25:18
12# | A2 | 2026-06-02 10:14:42 | 35105 | VVQJ273R072701 |  | B | 10-04 | 40 | 565.4618 | 756.5418 | 2835.04 | 2.640775 | 99.97568 | 7200.176 | 2399.938 | 0:51 | 1199.74 | 2:57 | 2899.764 | 7200.176 | 1.961 | 174.69 | 2026-06-02 10:26:54 |  | 2026-06-02 10:25:18
12# | A2 | 2026-06-02 10:14:42 | 35105 | VVQJ273R072701 |  | B | 11-01 | 41 | 562.1241 | 750.6509 | 2836.595 | 6.618232 | 99.94936 | 7199.951 | 2399.96875 | 0:51 | 1199.857 | 2:56 | 2899.714 | 7199.756 | 1.911 | 174.65 | 2026-06-02 10:26:54 |  | 2026-06-02 10:25:18
12# | A2 | 2026-06-02 10:14:42 | 35105 | VVQJ273R072701 |  | B | 11-02 | 42 | 569.6482 | 761.7211 | 2835.248 | 7.628719 | 99.90695 | 7199.952 | 2399.923 | 0:52 | 1199.804 | 2:59 | 2899.867 | 7199.952 | 1.921 | 174 | 2026-06-02 10:26:54 |  | 2026-06-02 10:25:18
12# | A2 | 2026-06-02 10:14:42 | 35105 | VVQJ273R072701 |  | C | 11-03 | 43 | 551.6811 | 736.3701 | 2837.802 | 8.101069 | 99.83239 | 7199.989 | 2399.837 | 0:50 | 1199.95 | 2:53 | 2899.852 | 7199.989 | 2.033 | 179.7 | 2026-06-02 10:26:54 |  | 2026-06-02 10:25:18
12# | A2 | 2026-06-02 10:14:42 | 35105 | VVQJ273R072701 |  | C | 11-04 | 44 | 548.4266 | 732.8109 | 2836.182 | 3.528203 | 99.94202 | 7200.14 | 2399.973 | 0:49 | 1199.814 | 2:52 | 2899.818 | 7200.14 | 2.007 | 181.45 | 2026-06-02 10:26:54 |  | 2026-06-02 10:25:18
12# | A2 | 2026-06-02 10:14:42 | 35105 | VVQJ273R072701 |  | C | 12-01 | 45 | 543.3429 | 727.681 | 2838.554 | 17.92898 | 99.91231 | 7200.119 | 2399.929 | 0:49 | 1199.981 | 2:50 | 2899.758 | 7199.924 | 1.982 | 182.91 | 2026-06-02 10:26:54 |  | 2026-06-02 10:25:18
12# | A2 | 2026-06-02 10:14:42 | 35105 | VVQJ273R072701 |  | C | 12-02 | 46 | 550.3658 | 736.8286 | 2838.547 | 11.01463 | 99.908 | 7200.077 | 2399.8 | 0:50 | 1199.911 | 2:53 | 2899.753 | 7200.077 | 1.95 | 182.33 | 2026-06-02 10:26:54 |  | 2026-06-02 10:25:18
12# | A2 | 2026-06-02 10:14:42 | 35105 | VVQJ273R072701 |  | B | 12-03 | 47 | 563.8187 | 754.0397 | 2836.313 | 8.291282 | 99.79229 | 7199.907 | 2399.936 | 0:51 | 1199.926 | 2:56 | 2899.745 | 7199.907 | 1.977 | 176.77 | 2026-06-02 10:26:54 |  | 2026-06-02 10:25:18
12# | A2 | 2026-06-02 10:14:42 | 35105 | VVQJ273R072701 |  | C | 12-04 | 48 | 558.5439 | 745.0826 | 2833.076 | 8.372309 | 99.87132 | 7199.923 | 2399.906 | 0:50 | 1199.953 | 2:55 | 2899.799 | 7199.923 | 1.97 | 180 | 2026-06-02 10:26:54 |  | 2026-06-02 10:25:18
12# | A2 | 2026-06-02 10:14:42 | 35105 | VVQJ273R072701 |  | B | 13-01 | 49 | 562.4538 | 752.3017 | 2825.468 | 4.390219 | 99.89061 | 7200.177 | 2399.965 | 0:51 | 1199.903 | 2:56 | 2899.787 | 7200.177 | 1.981 | 178.64 | 2026-06-02 10:26:54 |  | 2026-06-02 10:25:18
12# | A2 | 2026-06-02 10:14:42 | 35105 | VVQJ273R072701 |  | B | 13-02 | 50 | 562.4296875 | 752.8881 | 2838.572 | 2.01976 | 99.88065 | 7200.149 | 2399.892 | 0:51 | 1199.928 | 2:56 | 2899.797 | 7200.149 | 2.004 | 179.53 | 2026-06-02 10:26:54 |  | 2026-06-02 10:25:18
12# | A2 | 2026-06-02 10:14:42 | 35105 | VVQJ273R072701 |  | C | 13-03 | 51 | 550.3713 | 734.7764 | 2839.52 | 10.0434 | 99.91846 | 7199.861 | 2399.917 | 0:50 | 1199.987 | 2:52 | 2899.861 | 7199.861 | 1.997 | 183.33 | 2026-06-02 10:26:54 |  | 2026-06-02 10:25:18
12# | A2 | 2026-06-02 10:14:42 | 35105 | VVQJ273R072701 |  | C | 13-04 | 52 | 550.6805 | 735.7854 | 2836.716 | 4.093232 | 99.81904 | 7200.059 | 2399.938 | 0:50 | 1199.996 | 2:52 | 2899.72 | 7200.059 | 1.996 | 181.82 | 2026-06-02 10:26:54 |  | 2026-06-02 10:25:18
12# | A2 | 2026-06-02 10:14:42 | 35105 | VVQJ273R072701 |  | B | 14-01 | 53 | 561.9056 | 751.5289 | 2836.87 | 8.403595 | 99.85831 | 7199.893 | 2399.803 | 0:51 | 1199.915 | 2:56 | 2899.81 | 7199.698 | 1.966 | 179.54 | 2026-06-02 10:26:54 |  | 2026-06-02 10:25:18
12# | A2 | 2026-06-02 10:14:42 | 35105 | VVQJ273R072701 |  | B | 14-02 | 54 | 567.2087 | 759.3197 | 2837.137 | 9.500668 | 99.79316 | 7199.831 | 2399.991 | 0:51 | 1199.833 | 2:58 | 2899.739 | 7199.831 | 1.978 | 180.35 | 2026-06-02 10:26:54 |  | 2026-06-02 10:25:18
12# | A2 | 2026-06-02 10:14:42 | 35105 | VVQJ273R072701 |  | C | 14-03 | 55 | 555.9140625 | 740.9307 | 2837.435 | 9.637731 | 99.91359 | 7199.897 | 2399.945 | 0:50 | 1199.85 | 2:54 | 2899.78125 | 7199.897 | 1.976 | 181.29 | 2026-06-02 10:26:54 |  | 2026-06-02 10:25:18
12# | A2 | 2026-06-02 10:14:42 | 35105 | VVQJ273R072701 |  | C | 14-04 | 56 | 558.3931 | 745.3176 | 2834.384 | 2.236139 | 99.88569 | 7199.886 | 2399.865 | 0:50 | 1199.996 | 2:55 | 2899.721 | 7199.886 | 1.974 | 181.86 | 2026-06-02 10:26:54 |  | 2026-06-02 10:25:18
12# | A2 | 2026-06-02 10:14:42 | 35105 | VVQJ273R072701 |  | C | 15-01 | 57 | 561.3744 | 749.9374 | 2806.334 | 7.566743 | 99.92534 | 7200.108 | 2399.852 | 0:51 | 1199.955 | 2:56 | 2899.933 | 7200.108 | 1.946 | 180.89 | 2026-06-02 10:26:54 |  | 2026-06-02 10:25:18
12# | A2 | 2026-06-02 10:14:42 | 35105 | VVQJ273R072701 |  | B | 15-02 | 58 | 564.9374 | 756.749 | 2837.114 | 8.71475 | 99.83381 | 7199.865 | 2399.96875 | 0:51 | 1199.866 | 2:57 | 2899.79 | 7199.865 | 1.965 | 182.16 | 2026-06-02 10:26:54 |  | 2026-06-02 10:25:18
12# | A2 | 2026-06-02 10:14:42 | 35105 | VVQJ273R072701 |  | C | 15-03 | 59 | 548.0858 | 733.8066 | 2841.712 | 11.55382 | 99.99632 | 7199.918 | 2399.897 | 0:50 | 1199.912 | 2:52 | 2899.821 | 7199.918 | 2.017 | 184.01 | 2026-06-02 10:26:54 |  | 2026-06-02 10:25:18
12# | A2 | 2026-06-02 10:14:42 | 35105 | VVQJ273R072701 |  | B | 15-04 | 60 | 563.1169 | 754.0042 | 2836.073 | 11.52039 | 99.97511 | 7199.91 | 2399.713 | 0:51 | 1199.961 | 2:56 | 2899.822 | 7199.91 | 1.933 | 181.76 | 2026-06-02 10:26:54 |  | 2026-06-02 10:25:18
12# | A2 | 2026-06-02 10:14:42 | 35105 | VVQJ273R072701 |  | C | 16-01 | 61 | 558.9474 | 747.5965 | 2837.625 | 12.4994 | 99.91698 | 7200.122 | 2399.936 | 0:50 | 1199.612 | 2:55 | 2899.682 | 7200.122 | 2.009 | 184.6 | 2026-06-02 10:26:54 |  | 2026-06-02 10:25:18
12# | A2 | 2026-06-02 10:14:42 | 35105 | VVQJ273R072701 |  | B | 16-02 | 62 | 568.3752 | 760.9092 | 2839.003 | 6.309891 | 99.85815 | 7200.091 | 2399.94 | 0:51 | 1199.851 | 2:58 | 2899.889 | 7200.091 | 1.992 | 183.78 | 2026-06-02 10:26:54 |  | 2026-06-02 10:25:18
12# | A2 | 2026-06-02 10:14:42 | 35105 | VVQJ273R072701 |  | C | 16-03 | 63 | 555.0793 | 741.953 | 2844.943 | 10.96574 | 99.82371 | 7200.095 | 2399.938 | 0:50 | 1199.911 | 2:54 | 2899.746 | 7200.29 | 1.935 | 194.36 | 2026-06-02 10:26:54 |  | 2026-06-02 10:25:18
12# | A2 | 2026-06-02 10:14:42 | 35105 | VVQJ273R072701 |  | B | 16-04 | 64 | 565.4048 | 755.3867 | 2838.006 | 10.86106 | 99.86093 | 7199.984375 | 2399.949 | 0:51 | 1199.94 | 2:57 | 2899.812 | 7199.984375 | 1.915 | 181.66 | 2026-06-02 10:26:54 |  | 2026-06-02 10:25:18

## Parameter
Serial Number | Slot | [35105] Parameter
1 | R
2 | S | 【810< Capacitance <=840】【2500< BeginVoltageSD <=2900】【-1< ChargeEndCurrent <=45】【1< ESR <=2.35】【100< OCV <=400】
3 | A | 【780< Capacitance <=810】【2500< BeginVoltageSD <=2900】【-1< ChargeEndCurrent <=45】【1< ESR <=2.35】【100< OCV <=400】
4 | B | 【750< Capacitance <=780】【2500< BeginVoltageSD <=2900】【-1< ChargeEndCurrent <=45】【1< ESR <=2.35】【100< OCV <=400】
5 | C | 【720< Capacitance <=750】【2500< BeginVoltageSD <=2900】【-1< ChargeEndCurrent <=45】【1< ESR <=2.35】【100< OCV <=400】
6 | D | 【700< Capacitance <=720】【2500< BeginVoltageSD <=2900】【-1< ChargeEndCurrent <=45】【1< ESR <=2.35】【100< OCV <=400】
7 | SD NG | 【BeginVoltageSD<=2500¦¦ BeginVoltageSD>2900】
8 | NG