## Data
DevName | SortNum | StartTime | WorkflowCode | LotNo | Barcode | Slot | Position | Channel | Capacity(mAh) | Capacitance(F) | BeginVoltageSD(mV) | ChargeEndCurrent(mA) | EndVoltage(mV) | EndCurrent(mA) | DischargeVoltage1(mV) | DischargeVoltage1_Time(Min:Sec) | DischargeVoltage2(mV) | DischargeVoltage2_Time(Min:Sec) | DischargeBeginVoltage(mV) | DischargeBeginCurrent(mA) | ESR(mΩ) | OCV(mV) | ESRTime | NGInfo | EndTime
12# | A1 | 2026-06-02 10:23:12 | 35105 | VVQJ273R072701 |  | B | 01-01 | 1 | 565.6918 | 756.3839 | 2836.817 | 8.569643 | 99.96821 | 7199.998 | 2399.958 | 0:51 | 1199.977 | 2:57 | 2899.817 | 7199.998 | 1.924 | 153.8 | 2026-06-02 10:35:22 |  | 2026-06-02 10:33:47
12# | A1 | 2026-06-02 10:23:12 | 35105 | VVQJ273R072701 |  | B | 01-02 | 2 | 566.1398 | 759.749 | 2841.047 | 0 | 99.80316 | 7200.15 | 2399.864 | 0:52 | 1199.999 | 2:58 | 2899.808 | 7200.15 | 1.895 | 151.75 | 2026-06-02 10:35:22 |  | 2026-06-02 10:33:47
12# | A1 | 2026-06-02 10:23:12 | 35105 | VVQJ273R072701 |  | B | 01-03 | 3 | 563.8627 | 753.8607 | 2835.414 | 14.28576 | 99.8688 | 7199.984 | 2399.991 | 0:51 | 1199.95 | 2:56 | 2899.787 | 7199.984 | 1.924 | 156.23 | 2026-06-02 10:35:22 |  | 2026-06-02 10:33:47
12# | A1 | 2026-06-02 10:23:12 | 35105 | VVQJ273R072701 |  | B | 01-04 | 4 | 559.67 | 750.0775 | 2841.061 | 6.634569 | 99.87812 | 7200.155 | 2399.808 | 0:51 | 1199.983 | 2:56 | 2899.682 | 7200.155 | 1.968 | 157.45 | 2026-06-02 10:35:22 |  | 2026-06-02 10:33:47
12# | A1 | 2026-06-02 10:23:12 | 35105 | VVQJ273R072701 |  | C | 02-01 | 5 | 548.3668 | 732.7776 | 2834.881 | 2.068946 | 99.86512 | 7200.116 | 2399.91 | 0:50 | 1199.887 | 2:52 | 2899.813 | 7200.116 | 1.977 | 161.83 | 2026-06-02 10:35:22 |  | 2026-06-02 10:33:47
12# | A1 | 2026-06-02 10:23:12 | 35105 | VVQJ273R072701 |  | B | 02-02 | 6 | 563.5162 | 754.2459 | 2821.083 | 10.44935 | 99.95528 | 7199.875 | 2399.849 | 0:51 | 1199.904 | 2:57 | 2899.719 | 7200.07 | 1.949 | 157.75 | 2026-06-02 10:35:22 |  | 2026-06-02 10:33:47
12# | A1 | 2026-06-02 10:23:12 | 35105 | VVQJ273R072701 |  | B | 02-03 | 7 | 564.8796 | 754.9499 | 2837.434 | 7.532325 | 99.89008 | 7200.046 | 2399.895 | 0:51 | 1199.476 | 2:57 | 2899.803 | 7200.434 | 1.905 | 156.33 | 2026-06-02 10:35:22 |  | 2026-06-02 10:33:47
12# | A1 | 2026-06-02 10:23:12 | 35105 | VVQJ273R072701 |  | C | 02-04 | 8 | 549.9536 | 737.1587 | 2842.013 | 11.91416 | 99.90685 | 7199.839 | 2399.833 | 0:50 | 1199.936 | 2:53 | 2899.702 | 7199.839 | 1.966 | 162.77 | 2026-06-02 10:35:22 |  | 2026-06-02 10:33:47
12# | A1 | 2026-06-02 10:23:12 | 35105 | VVQJ273R072701 |  | C | 03-01 | 9 | 558.6835 | 745.7037 | 2835.212 | 1.088511 | 99.90215 | 7200.152 | 2399.848 | 0:50 | 1199.997 | 2:55 | 2899.804 | 7199.763 | 1.973 | 162.14 | 2026-06-02 10:35:22 |  | 2026-06-02 10:33:47
12# | A1 | 2026-06-02 10:23:12 | 35105 | VVQJ273R072701 |  | C | 03-02 | 10 | 553.1351 | 739.0399 | 2837.05 | 9.780307 | 99.96336 | 7199.912 | 2399.868 | 0:50 | 1199.876 | 2:53 | 2899.838 | 7199.912 | 1.955 | 164.81 | 2026-06-02 10:35:22 |  | 2026-06-02 10:33:47
12# | A1 | 2026-06-02 10:23:12 | 35105 | VVQJ273R072701 |  | B | 03-03 | 11 | 562.535 | 752.7007 | 2840.235 | 4.786439 | 99.96404 | 7200.167 | 2399.85 | 0:51 | 1199.919 | 2:56 | 2899.839 | 7200.361 | 1.957 | 160.23 | 2026-06-02 10:35:22 |  | 2026-06-02 10:33:47
12# | A1 | 2026-06-02 10:23:12 | 35105 | VVQJ273R072701 |  | B | 03-04 | 12 | 567.6141 | 758.6686 | 2836.784 | 9.517986 | 99.79337 | 7199.977 | 2399.873 | 0:51 | 1199.988 | 2:58 | 2899.807 | 7199.782 | 1.943 | 158.84 | 2026-06-02 10:35:22 |  | 2026-06-02 10:33:47
12# | A1 | 2026-06-02 10:23:12 | 35105 | VVQJ273R072701 |  | B | 04-01 | 13 | 565.3328 | 757.675 | 2836.711 | 12.93677 | 99.93195 | 7199.989 | 2399.971 | 0:51 | 1199.918 | 2:57 | 2899.877 | 7199.794 | 1.885 | 161.04 | 2026-06-02 10:35:22 |  | 2026-06-02 10:33:47
12# | A1 | 2026-06-02 10:23:12 | 35105 | VVQJ273R072701 |  | C | 04-02 | 14 | 549.7127 | 736.1733 | 2840.645 | 4.669713 | 99.9542 | 7200.145 | 2399.923 | 0:50 | 1199.847 | 2:53 | 2899.777 | 7200.339 | 1.939 | 166.91 | 2026-06-02 10:35:22 |  | 2026-06-02 10:33:47
12# | A1 | 2026-06-02 10:23:12 | 35105 | VVQJ273R072701 |  | C | 04-03 | 15 | 554.4856 | 740.1205 | 2836.534 | 5.700225 | 99.85602 | 7200.087 | 2399.83 | 0:50 | 1199.691 | 2:54 | 2899.755 | 7200.477 | 1.849 | 163.79 | 2026-06-02 10:35:22 |  | 2026-06-02 10:33:47
12# | A1 | 2026-06-02 10:23:12 | 35105 | VVQJ273R072701 |  | B | 04-04 | 16 | 566.3317 | 759.3943 | 2838.453 | 10.90256 | 99.92336 | 7200.046 | 2399.94 | 0:52 | 1199.82 | 2:58 | 2899.777 | 7200.046 | 1.912 | 160.8 | 2026-06-02 10:35:22 |  | 2026-06-02 10:33:47
12# | A1 | 2026-06-02 10:23:12 | 35105 | VVQJ273R072701 |  | C | 05-01 | 17 | 547.2468 | 731.4471 | 2834.098 | 7.612522 | 99.83462 | 7200.142 | 2399.918 | 0:50 | 1199.893 | 2:51 | 2899.857 | 7199.947 | 1.998 | 167.96 | 2026-06-02 10:35:22 |  | 2026-06-02 10:33:47
12# | A1 | 2026-06-02 10:23:12 | 35105 | VVQJ273R072701 |  | B | 05-02 | 18 | 568.3579 | 761.8549 | 2835.955 | 3.890531 | 99.82079 | 7200.024 | 2399.958 | 0:51 | 1199.905 | 2:58 | 2899.803 | 7200.21875 | 1.983 | 161.07 | 2026-06-02 10:35:22 |  | 2026-06-02 10:33:47
12# | A1 | 2026-06-02 10:23:12 | 35105 | VVQJ273R072701 |  | C | 05-03 | 19 | 553.2238 | 740.4268 | 2842.662 | 9.544689 | 99.95937 | 7199.9 | 2399.873 | 0:50 | 1199.973 | 2:54 | 2899.724 | 7200.29 | 1.872 | 167.6 | 2026-06-02 10:35:22 |  | 2026-06-02 10:33:47
12# | A1 | 2026-06-02 10:23:12 | 35105 | VVQJ273R072701 |  | B | 05-04 | 20 | 570.2158 | 762.867 | 2837.399 | 8.915253 | 99.87123 | 7199.897 | 2399.99 | 0:52 | 1199.983 | 2:59 | 2900.099 | 7199.897 | 1.895 | 162.21 | 2026-06-02 10:35:22 |  | 2026-06-02 10:33:47
12# | A1 | 2026-06-02 10:23:12 | 35105 | VVQJ273R072701 |  | B | 06-01 | 21 | 564.2843 | 756.3361 | 2837.507 | 7.272191 | 99.85716 | 7200.004 | 2399.891 | 0:51 | 1199.633 | 2:57 | 2899.857 | 7199.81 | 1.932 | 164.67 | 2026-06-02 10:35:22 |  | 2026-06-02 10:33:47
12# | A1 | 2026-06-02 10:23:12 | 35105 | VVQJ273R072701 |  | C | 06-02 | 22 | 548.8044 | 732.0782 | 2833.292 | 7.031188 | 99.9904 | 7200.032 | 2399.609375 | 0:49 | 1199.919 | 2:51 | 2899.799 | 7200.226 | 2.041 | 171.9 | 2026-06-02 10:35:22 |  | 2026-06-02 10:33:47
12# | A1 | 2026-06-02 10:23:12 | 35105 | VVQJ273R072701 |  | B | 06-03 | 23 | 567.1477 | 760.192 | 2837.964 | 0.453327 | 99.84998 | 7199.872 | 2399.993 | 0:51 | 1199.983 | 2:58 | 2899.909 | 7200.261 | 1.93 | 166.43 | 2026-06-02 10:35:22 |  | 2026-06-02 10:33:47
12# | A1 | 2026-06-02 10:23:12 | 35105 | VVQJ273R072701 |  | B | 06-04 | 24 | 560.4028 | 751.0554 | 2834.723 | 10.16679 | 99.92519 | 7199.832 | 2399.854 | 0:51 | 1199.9 | 2:56 | 2899.746 | 7199.832 | 1.982 | 168.59 | 2026-06-02 10:35:22 |  | 2026-06-02 10:33:47
12# | A1 | 2026-06-02 10:23:12 | 35105 | VVQJ273R072701 |  | C | 07-01 | 25 | 549.3643 | 734.8121 | 2839.67 | 9.795381 | 99.79881 | 7199.899 | 2399.986 | 0:50 | 1199.912 | 2:52 | 2899.902 | 7199.899 | 1.95 | 174.95 | 2026-06-02 10:35:22 |  | 2026-06-02 10:33:47
12# | A1 | 2026-06-02 10:23:12 | 35105 | VVQJ273R072701 |  | C | 07-02 | 26 | 559.3801 | 747.8305 | 2836.333 | 13.54918 | 99.96102 | 7200.002 | 2399.801 | 0:50 | 1199.949 | 2:55 | 2899.757 | 7200.196 | 1.944 | 168.78 | 2026-06-02 10:35:22 |  | 2026-06-02 10:33:47
12# | A1 | 2026-06-02 10:23:12 | 35105 | VVQJ273R072701 |  | B | 07-03 | 27 | 560.3475 | 750.4844 | 2836.919 | 4.696438 | 99.82912 | 7199.84 | 2399.975 | 0:51 | 1199.788 | 2:56 | 2899.841 | 7199.84 | 1.929 | 170.15 | 2026-06-02 10:35:22 |  | 2026-06-02 10:33:47
12# | A1 | 2026-06-02 10:23:12 | 35105 | VVQJ273R072701 |  | B | 07-04 | 28 | 560.3079 | 750.378 | 2834.122 | 0.005732 | 99.86588 | 7199.974 | 2399.986 | 0:51 | 1199.923 | 2:56 | 2900.012 | 7199.974 | 2.01 | 173.05 | 2026-06-02 10:35:22 |  | 2026-06-02 10:33:47
12# | A1 | 2026-06-02 10:23:12 | 35105 | VVQJ273R072701 |  | B | 08-01 | 29 | 560.9998 | 751.3923 | 2837.393 | 5.99712 | 99.82988 | 7200.126 | 2399.961 | 0:51 | 1199.893 | 2:56 | 2899.883 | 7199.932 | 1.962 | 171.52 | 2026-06-02 10:35:22 |  | 2026-06-02 10:33:47
12# | A1 | 2026-06-02 10:23:12 | 35105 | VVQJ273R072701 |  | C | 08-02 | 30 | 548.626 | 732.7468 | 2835.49 | 5.795659 | 99.98152 | 7200.026 | 2399.82 | 0:50 | 1199.839 | 2:52 | 2899.6875 | 7200.221 | 1.994 | 174.95 | 2026-06-02 10:35:22 |  | 2026-06-02 10:33:47
12# | A1 | 2026-06-02 10:23:12 | 35105 | VVQJ273R072701 |  | B | 08-03 | 31 | 566.1799 | 758.3661 | 2839.277 | 0.679467 | 99.93974 | 7200.025 | 2399.789 | 0:52 | 1199.988 | 2:58 | 2899.936 | 7200.22 | 1.876 | 167.16 | 2026-06-02 10:35:22 |  | 2026-06-02 10:33:47
12# | A1 | 2026-06-02 10:23:12 | 35105 | VVQJ273R072701 |  | B | 08-04 | 32 | 567.7628 | 760.8285 | 2836.755 | 7.517069 | 99.9707 | 7200.061 | 2399.588 | 0:51 | 1199.954 | 2:58 | 2899.86 | 7200.061 | 1.932 | 168.32 | 2026-06-02 10:35:22 |  | 2026-06-02 10:33:47
12# | A1 | 2026-06-02 10:23:12 | 35105 | VVQJ273R072701 |  | B | 09-01 | 33 | 564.5217 | 754.4777 | 2835.919 | 11.26328 | 99.96575 | 7199.845 | 2399.913 | 0:51 | 1199.913 | 2:57 | 2899.86 | 7199.845 | 1.991 | 171.99 | 2026-06-02 10:35:22 |  | 2026-06-02 10:33:47
12# | A1 | 2026-06-02 10:23:12 | 35105 | VVQJ273R072701 |  | B | 09-02 | 34 | 562.3403 | 753.1868 | 2832.609 | 2.521708 | 99.85525 | 7200.185 | 2399.869 | 0:51 | 1199.82 | 2:56 | 2899.862 | 7200.378 | 1.962 | 173.45 | 2026-06-02 10:35:22 |  | 2026-06-02 10:33:47
12# | A1 | 2026-06-02 10:23:12 | 35105 | VVQJ273R072701 |  | B | 09-03 | 35 | 566.3177 | 759.118 | 2839.12 | 12.46875 | 99.9487 | 7199.947 | 2399.918 | 0:51 | 1199.971 | 2:58 | 2899.754 | 7200.140625 | 1.901 | 169.71 | 2026-06-02 10:35:22 |  | 2026-06-02 10:33:47
12# | A1 | 2026-06-02 10:23:12 | 35105 | VVQJ273R072701 |  | B | 09-04 | 36 | 563.9454 | 754.0951 | 2835.279 | 7.045366 | 99.92748 | 7199.865 | 2399.955 | 0:51 | 1199.973 | 2:57 | 2899.957 | 7199.865 | 1.974 | 173.72 | 2026-06-02 10:35:22 |  | 2026-06-02 10:33:47
12# | A1 | 2026-06-02 10:23:12 | 35105 | VVQJ273R072701 |  | B | 10-01 | 37 | 568.96 | 761.5458 | 2837.804 | 2.057469 | 99.83868 | 7199.849 | 2399.93 | 0:52 | 1199.891 | 2:59 | 2899.751 | 7199.849 | 1.882 | 171.22 | 2026-06-02 10:35:22 |  | 2026-06-02 10:33:47
12# | A1 | 2026-06-02 10:23:12 | 35105 | VVQJ273R072701 |  | B | 10-02 | 38 | 564.5696 | 754.2885 | 2832.664 | 13.40421 | 99.54176 | 7199.918 | 2399.888 | 0:51 | 1199.975 | 2:56 | 2899.727 | 7200.113 | 1.964 | 173.46 | 2026-06-02 10:35:22 |  | 2026-06-02 10:33:47
12# | A1 | 2026-06-02 10:23:12 | 35105 | VVQJ273R072701 |  | C | 10-03 | 39 | 552.3416 | 738.788 | 2842.085 | 8.637043 | 99.96455 | 7199.8125 | 2399.979 | 0:50 | 1199.916 | 2:53 | 2899.899 | 7200.201 | 1.917 | 177.32 | 2026-06-02 10:35:22 |  | 2026-06-02 10:33:47
12# | A1 | 2026-06-02 10:23:12 | 35105 | VVQJ273R072701 |  | B | 10-04 | 40 | 567.7424 | 759.3524 | 2832.881 | 13.13914 | 99.81298 | 7199.878 | 2399.951 | 0:51 | 1199.884 | 2:58 | 2899.935 | 7199.878 | 1.991 | 173.86 | 2026-06-02 10:35:22 |  | 2026-06-02 10:33:47
12# | A1 | 2026-06-02 10:23:12 | 35105 | VVQJ273R072701 |  | B | 11-01 | 41 | 563.0117 | 754.5352 | 2837.202 | 3.071226 | 99.90541 | 7200.175 | 2399.936 | 0:51 | 1199.925 | 2:57 | 2899.79 | 7199.98 | 1.961 | 176.07 | 2026-06-02 10:35:22 |  | 2026-06-02 10:33:47
12# | A1 | 2026-06-02 10:23:12 | 35105 | VVQJ273R072701 |  | B | 11-02 | 42 | 563.5299 | 754.225 | 2833.248 | 7.824221 | 99.9343 | 7199.999 | 2399.921 | 0:51 | 1199.933 | 2:56 | 2899.872 | 7199.999 | 1.978 | 174.95 | 2026-06-02 10:35:22 |  | 2026-06-02 10:33:47
12# | A1 | 2026-06-02 10:23:12 | 35105 | VVQJ273R072701 |  | B | 11-03 | 43 | 563.6662 | 754.8267 | 2840.228 | 8.865513 | 99.85087 | 7200.156 | 2399.987 | 0:51 | 1199.87 | 2:57 | 2899.735 | 7200.156 | 1.955 | 174.79 | 2026-06-02 10:35:22 |  | 2026-06-02 10:33:47
12# | A1 | 2026-06-02 10:23:12 | 35105 | VVQJ273R072701 |  | B | 11-04 | 44 | 567.4612 | 758.6436 | 2833.255 | 8.788703 | 99.96474 | 7199.864 | 2399.949 | 0:51 | 1199.38 | 2:58 | 2899.877 | 7199.474 | 1.985 | 176.38 | 2026-06-02 10:35:22 |  | 2026-06-02 10:33:47
12# | A1 | 2026-06-02 10:23:12 | 35105 | VVQJ273R072701 |  | C | 12-01 | 45 | 550.4414 | 736.1092 | 2838.5 | 8.824759 | 99.89594 | 7199.81 | 2399.987 | 0:50 | 1199.949 | 2:53 | 2899.915 | 7199.81 | 1.956 | 182.25 | 2026-06-02 10:35:22 |  | 2026-06-02 10:33:47
12# | A1 | 2026-06-02 10:23:12 | 35105 | VVQJ273R072701 |  | B | 12-02 | 46 | 563.2643 | 754.0969 | 2832.859 | 9.643243 | 99.88027 | 7200.029 | 2399.905 | 0:51 | 1199.85 | 2:56 | 2899.688 | 7200.224 | 1.928 | 177.11 | 2026-06-02 10:35:22 |  | 2026-06-02 10:33:47
12# | A1 | 2026-06-02 10:23:12 | 35105 | VVQJ273R072701 |  | C | 12-03 | 47 | 549.8926 | 736.5234 | 2842.522 | 11.85302 | 99.98305 | 7199.982 | 2399.958 | 0:50 | 1199.911 | 2:53 | 2899.703125 | 7200.372 | 1.929 | 182.14 | 2026-06-02 10:35:22 |  | 2026-06-02 10:33:47
12# | A1 | 2026-06-02 10:23:12 | 35105 | VVQJ273R072701 |  | B | 12-04 | 48 | 563.9318 | 754.6383 | 2836.972 | 8.721496 | 99.86897 | 7199.87 | 2399.988 | 0:51 | 1199.981 | 2:57 | 2899.884 | 7199.87 | 1.945 | 177.56 | 2026-06-02 10:35:22 |  | 2026-06-02 10:33:47
12# | A1 | 2026-06-02 10:23:12 | 35105 | VVQJ273R072701 |  | C | 13-01 | 49 | 546.348 | 732.2513 | 2838.921 | 10.94686 | 99.92094 | 7199.869 | 2399.903 | 0:49 | 1199.963 | 2:51 | 2899.922 | 7199.869 | 1.964 | 185.47 | 2026-06-02 10:35:22 |  | 2026-06-02 10:33:47
12# | A1 | 2026-06-02 10:23:12 | 35105 | VVQJ273R072701 |  | B | 13-02 | 50 | 562.2104 | 754.2102 | 2827.437 | 3.161181 | 99.96223 | 7200.082 | 2399.804 | 0:51 | 1199.711 | 2:56 | 2899.931 | 7200.082 | 1.943 | 178.47 | 2026-06-02 10:35:22 |  | 2026-06-02 10:33:47
12# | A1 | 2026-06-02 10:23:12 | 35105 | VVQJ273R072701 |  | B | 13-03 | 51 | 565.0679 | 757.7828 | 2841.668 | 9.185484 | 99.99038 | 7200.126 | 2399.897 | 0:51 | 1199.849 | 2:58 | 2899.891 | 7200.32 | 1.928 | 176.43 | 2026-06-02 10:35:22 |  | 2026-06-02 10:33:47
12# | A1 | 2026-06-02 10:23:12 | 35105 | VVQJ273R072701 |  | B | 13-04 | 52 | 561.7822 | 752.3071 | 2835.706 | 10.4342 | 99.95242 | 7200.132 | 2399.843 | 0:51 | 1199.969 | 2:56 | 2900.082 | 7200.132 | 2.036 | 179.93 | 2026-06-02 10:35:22 |  | 2026-06-02 10:33:47
12# | A1 | 2026-06-02 10:23:12 | 35105 | VVQJ273R072701 |  | B | 14-01 | 53 | 569.1396 | 761.3378 | 2836.508 | 0 | 99.87539 | 7200.021 | 2399.952 | 0:52 | 1199.926 | 2:59 | 2899.83 | 7200.021 | 1.934 | 178.14 | 2026-06-02 10:35:22 |  | 2026-06-02 10:33:47
12# | A1 | 2026-06-02 10:23:12 | 35105 | VVQJ273R072701 |  | B | 14-02 | 54 | 562.2918 | 752.5917 | 2834.938 | 11.13162 | 99.8997 | 7200.177 | 2399.84 | 0:51 | 1199.973 | 2:56 | 2899.767 | 7200.177 | 1.966 | 179.94 | 2026-06-02 10:35:22 |  | 2026-06-02 10:33:47
12# | A1 | 2026-06-02 10:23:12 | 35105 | VVQJ273R072701 |  | B | 14-03 | 55 | 561.4302 | 751.075 | 2840.536 | 6.568605 | 99.82336 | 7199.952 | 2399.884 | 0:51 | 1199.912 | 2:56 | 2899.828 | 7199.952 | 1.958 | 180.92 | 2026-06-02 10:35:22 |  | 2026-06-02 10:33:47
12# | A1 | 2026-06-02 10:23:12 | 35105 | VVQJ273R072701 |  | B | 14-04 | 56 | 562.6595 | 752.6494 | 2835.696 | 0.593216 | 99.89699 | 7200.173 | 2399.791 | 0:51 | 1199.911 | 2:56 | 2899.971 | 7199.784 | 1.996 | 182.35 | 2026-06-02 10:35:22 |  | 2026-06-02 10:33:47
12# | A1 | 2026-06-02 10:23:12 | 35105 | VVQJ273R072701 |  | B | 15-01 | 57 | 566.6572 | 759.2214 | 2841.084 | 7.04948 | 99.82886 | 7199.99 | 2399.823 | 0:52 | 1199.9 | 2:58 | 2899.827 | 7199.99 | 1.923 | 178.8 | 2026-06-02 10:35:22 |  | 2026-06-02 10:33:47
12# | A1 | 2026-06-02 10:23:12 | 35105 | VVQJ273R072701 |  | B | 15-02 | 58 | 562.4892 | 752.1632 | 2836.339 | 13.71257 | 99.86058 | 7199.837 | 2399.913 | 0:51 | 1199.955 | 2:56 | 2899.869 | 7200.03125 | 1.923 | 180.51 | 2026-06-02 10:35:22 |  | 2026-06-02 10:33:47
12# | A1 | 2026-06-02 10:23:12 | 35105 | VVQJ273R072701 |  | B | 15-03 | 59 | 568.662 | 761.6891 | 2840.646 | 2.345257 | 99.86598 | 7199.81 | 2399.894 | 0:51 | 1199.939 | 2:58 | 2899.831 | 7199.81 | 1.92 | 179.59 | 2026-06-02 10:35:22 |  | 2026-06-02 10:33:47
12# | A1 | 2026-06-02 10:23:12 | 35105 | VVQJ273R072701 |  | B | 15-04 | 60 | 566.4747 | 758.6564 | 2837.001 | 10.2072 | 99.81722 | 7200.01 | 2399.982 | 0:51 | 1199.855 | 2:58 | 2899.69 | 7200.01 | 1.983 | 181.21 | 2026-06-02 10:35:22 |  | 2026-06-02 10:33:47
12# | A1 | 2026-06-02 10:23:12 | 35105 | VVQJ273R072701 |  | B | 16-01 | 61 | 563.2126 | 755.111 | 2842.577 | 8.784112 | 99.97476 | 7199.881 | 2399.821 | 0:51 | 1199.906 | 2:57 | 2899.741 | 7199.687 | 1.992 | 183.85 | 2026-06-02 10:35:22 |  | 2026-06-02 10:33:47
12# | A1 | 2026-06-02 10:23:12 | 35105 | VVQJ273R072701 |  | B | 16-02 | 62 | 563.7477 | 754.5881 | 2838.307 | 5.523157 | 99.86452 | 7200.176 | 2399.999 | 0:51 | 1199.938 | 2:56 | 2899.723 | 7200.371 | 1.95 | 181.81 | 2026-06-02 10:35:22 |  | 2026-06-02 10:33:47
12# | A1 | 2026-06-02 10:23:12 | 35105 | VVQJ273R072701 |  | B | 16-03 | 63 | 560.6219 | 750.4333 | 2842.668 | 3.333635 | 99.84081 | 7199.871 | 2399.978 | 0:51 | 1199.925 | 2:56 | 2899.823 | 7200.066 | 1.95 | 185.05 | 2026-06-02 10:35:22 |  | 2026-06-02 10:33:47
12# | A1 | 2026-06-02 10:23:12 | 35105 | VVQJ273R072701 |  | B | 16-04 | 64 | 560.5039 | 750.944 | 2840.197 | 7.640199 | 99.95093 | 7200.153 | 2399.998 | 0:51 | 1199.918 | 2:56 | 2899.712 | 7200.153 | 1.985 | 186.49 | 2026-06-02 10:35:22 |  | 2026-06-02 10:33:47

## Parameter
Serial Number | Slot | [35105] Parameter
1 | R
2 | S | 【810< Capacitance <=840】【2500< BeginVoltageSD <=2900】【-1< ChargeEndCurrent <=45】【1< ESR <=2.35】【100< OCV <=400】
3 | A | 【780< Capacitance <=810】【2500< BeginVoltageSD <=2900】【-1< ChargeEndCurrent <=45】【1< ESR <=2.35】【100< OCV <=400】
4 | B | 【750< Capacitance <=780】【2500< BeginVoltageSD <=2900】【-1< ChargeEndCurrent <=45】【1< ESR <=2.35】【100< OCV <=400】
5 | C | 【720< Capacitance <=750】【2500< BeginVoltageSD <=2900】【-1< ChargeEndCurrent <=45】【1< ESR <=2.35】【100< OCV <=400】
6 | D | 【700< Capacitance <=720】【2500< BeginVoltageSD <=2900】【-1< ChargeEndCurrent <=45】【1< ESR <=2.35】【100< OCV <=400】
7 | SD NG | 【BeginVoltageSD<=2500¦¦ BeginVoltageSD>2900】
8 | NG