## Data
DevName | SortNum | StartTime | WorkflowCode | LotNo | Barcode | Slot | Position | Channel | Capacity(mAh) | Capacitance(F) | BeginVoltageSD(mV) | ChargeEndCurrent(mA) | EndVoltage(mV) | EndCurrent(mA) | DischargeVoltage1(mV) | DischargeVoltage1_Time(Min:Sec) | DischargeVoltage2(mV) | DischargeVoltage2_Time(Min:Sec) | DischargeBeginVoltage(mV) | DischargeBeginCurrent(mA) | ESR(mΩ) | OCV(mV) | ESRTime | NGInfo | EndTime
12# | A2 | 2026-06-02 10:36:24 | 35105 | VVQJ263R072723 |  | B | 01-01 | 1 | 562.402 | 752.4501 | 2826.952 | 10.13079 | 99.97624 | 7200 | 2399.899 | 0:51 | 1199.902 | 2:56 | 2899.827 | 7199.806 | 1.959 | 152.96 | 2026-06-02 10:48:30 |  | 2026-06-02 10:46:54
12# | A2 | 2026-06-02 10:36:24 | 35105 | VVQJ263R072723 |  | B | 01-02 | 2 | 561.4978 | 751.9272 | 2827.887 | 7.185294 | 99.87097 | 7199.998 | 2399.994 | 0:51 | 1199.939 | 2:56 | 2899.929 | 7199.804 | 1.916 | 152.74 | 2026-06-02 10:48:30 |  | 2026-06-02 10:46:54
12# | A2 | 2026-06-02 10:36:24 | 35105 | VVQJ263R072723 |  | C | 01-03 | 3 | 554.4491 | 741.2192 | 2836.898 | 5.951055 | 99.91767 | 7199.963 | 2399.997 | 0:50 | 1199.873 | 2:54 | 2899.89 | 7199.963 | 1.924 | 155.54 | 2026-06-02 10:48:30 |  | 2026-06-02 10:46:54
12# | A2 | 2026-06-02 10:36:24 | 35105 | VVQJ263R072723 |  | B | 01-04 | 4 | 566.7324 | 759.95 | 2835.82 | 6.275583 | 99.8307 | 7199.827 | 2399.83 | 0:52 | 1199.899 | 2:58 | 2899.88 | 7199.827 | 1.937 | 152 | 2026-06-02 10:48:30 |  | 2026-06-02 10:46:54
12# | A2 | 2026-06-02 10:36:24 | 35105 | VVQJ263R072723 |  |  | 02-01 | 5 | 0 | -1 | 0.633146 | 0 | 0.845662 | 2.350388 | -1 | -1:00 | -1 | -1:00 | 0.845662 | 2.350388 | 9999.9 | 91.68 | 2026-06-02 10:48:30 | EmptyCell | 2026-06-02 10:46:54
12# | A2 | 2026-06-02 10:36:24 | 35105 | VVQJ263R072723 |  |  | 02-02 | 6 | 0 | -1 | -3.298891 | 0.131896 | -3.086358 | 0 | -1 | -1:00 | -1 | -1:00 | -3.192624 | 0 | 9999.9 | 87.75 | 2026-06-02 10:48:30 | EmptyCell | 2026-06-02 10:46:54
12# | A2 | 2026-06-02 10:36:24 | 35105 | VVQJ263R072723 |  |  | 02-03 | 7 | 0 | -1 | -1.973022 | 0 | -1.760585 | 1.50852 | -1 | -1:00 | -1 | -1:00 | -1.866803 | 1.50852 | 9999.9 | 79.6 | 2026-06-02 10:48:30 | EmptyCell | 2026-06-02 10:46:54
12# | A2 | 2026-06-02 10:36:24 | 35105 | VVQJ263R072723 |  |  | 02-04 | 8 | 0 | -1 | -4.410302 | 0 | -4.728958 | 0 | -1 | -1:00 | -1 | -1:00 | -4.728958 | 0 | 9999.9 | 100.2 | 2026-06-02 10:48:30 | EmptyCell | 2026-06-02 10:46:54
12# | A2 | 2026-06-02 10:36:24 | 35105 | VVQJ263R072723 |  |  | 03-01 | 9 | 0 | -1 | -0.42864 | 0 | -0.42864 | 0.984446 | -1 | -1:00 | -1 | -1:00 | -0.42864 | 0.984446 | 9999.9 | 98.55 | 2026-06-02 10:48:30 | EmptyCell | 2026-06-02 10:46:54
12# | A2 | 2026-06-02 10:36:24 | 35105 | VVQJ263R072723 |  |  | 03-02 | 10 | 0 | -1 | -0.440449 | 0 | -0.227905 | 0 | -1 | -1:00 | -1 | -1:00 | -0.227905 | 0 | 9999.9 | 87.66 | 2026-06-02 10:48:30 | EmptyCell | 2026-06-02 10:46:54
12# | A2 | 2026-06-02 10:36:24 | 35105 | VVQJ263R072723 |  |  | 03-03 | 11 | 0 | -1 | -0.076756 | 0 | -0.076756 | 0.004271 | -1 | -1:00 | -1 | -1:00 | -0.076756 | 0.004271 | 9999.9 | 103.19 | 2026-06-02 10:48:30 | EmptyCell | 2026-06-02 10:46:54
12# | A2 | 2026-06-02 10:36:24 | 35105 | VVQJ263R072723 |  |  | 03-04 | 12 | 0 | -1 | -0.805898 | 0 | -0.699625 | 1.341457 | -1 | -1:00 | -1 | -1:00 | -0.699625 | 1.341457 | 9999.9 | 88.12 | 2026-06-02 10:48:30 | EmptyCell | 2026-06-02 10:46:54
12# | A2 | 2026-06-02 10:36:24 | 35105 | VVQJ263R072723 |  |  | 04-01 | 13 | 0 | -1 | -1.578446 | 0.073239 | -1.472242 | 5.161758 | -1 | -1:00 | -1 | -1:00 | -1.472242 | 5.161758 | 9999.9 | 98.96 | 2026-06-02 10:48:30 | EmptyCell | 2026-06-02 10:46:54
12# | A2 | 2026-06-02 10:36:24 | 35105 | VVQJ263R072723 |  |  | 04-02 | 14 | 0 | -1 | 1.296292 | 0 | 1.296292 | 3.173912 | -1 | -1:00 | -1 | -1:00 | 1.296292 | 3.173912 | 9999.9 | 113 | 2026-06-02 10:48:30 | EmptyCell | 2026-06-02 10:46:54
12# | A2 | 2026-06-02 10:36:24 | 35105 | VVQJ263R072723 |  |  | 04-03 | 15 | 0 | -1 | -4.361194 | 4.87262 | -4.467454 | 0 | -1 | -1:00 | -1 | -1:00 | -4.467454 | 0 | 9999.9 | 86.35 | 2026-06-02 10:48:30 | EmptyCell | 2026-06-02 10:46:54
12# | A2 | 2026-06-02 10:36:24 | 35105 | VVQJ263R072723 |  |  | 04-04 | 16 | 0 | -1 | 4.333805 | 0 | 4.758893 | 0 | -1 | -1:00 | -1 | -1:00 | 4.652621 | 0 | 9999.9 | 100.86 | 2026-06-02 10:48:30 | EmptyCell | 2026-06-02 10:46:54
12# | A2 | 2026-06-02 10:36:24 | 35105 | VVQJ263R072723 |  |  | 05-01 | 17 | 0 | -1 | -4.01477 | 0.019323 | -4.121004 | 0.903537 | -1 | -1:00 | -1 | -1:00 | -4.121004 | 0.903537 | 9999.9 | 85.67 | 2026-06-02 10:48:30 | EmptyCell | 2026-06-02 10:46:54
12# | A2 | 2026-06-02 10:36:24 | 35105 | VVQJ263R072723 |  |  | 05-02 | 18 | 0 | -1 | 1.79276 | 0 | 1.899035 | 1.717192 | -1 | -1:00 | -1 | -1:00 | 1.899035 | 1.717192 | 9999.9 | 98.01 | 2026-06-02 10:48:30 | EmptyCell | 2026-06-02 10:46:54
12# | A2 | 2026-06-02 10:36:24 | 35105 | VVQJ263R072723 |  |  | 05-03 | 19 | 0 | -1 | -1.266871 | 0.117991 | -1.160616 | 1.726873 | -1 | -1:00 | -1 | -1:00 | -1.160616 | 1.726873 | 9999.9 | 96.93 | 2026-06-02 10:48:30 | EmptyCell | 2026-06-02 10:46:54
12# | A2 | 2026-06-02 10:36:24 | 35105 | VVQJ263R072723 |  |  | 05-04 | 20 | 0 | -1 | 4.203538 | 0 | 5.053354 | 0 | -1 | -1:00 | -1 | -1:00 | 4.8409 | 0 | 9999.9 | 77.87 | 2026-06-02 10:48:30 | EmptyCell | 2026-06-02 10:46:54
12# | A2 | 2026-06-02 10:36:24 | 35105 | VVQJ263R072723 |  |  | 06-01 | 21 | 0 | -1 | 0.021625 | 0.010528 | 0.127829 | 0.995858 | -1 | -1:00 | -1 | -1:00 | 0.127829 | 0.995858 | 9999.9 | 90.24 | 2026-06-02 10:48:30 | EmptyCell | 2026-06-02 10:46:54
12# | A2 | 2026-06-02 10:36:24 | 35105 | VVQJ263R072723 |  |  | 06-02 | 22 | 0 | -1 | 0.458032 | 0 | 0.351822 | 0.46835 | -1 | -1:00 | -1 | -1:00 | 0.458032 | 0.46835 | 9999.9 | 91.65 | 2026-06-02 10:48:30 | EmptyCell | 2026-06-02 10:46:54
12# | A2 | 2026-06-02 10:36:24 | 35105 | VVQJ263R072723 |  |  | 06-03 | 23 | 0 | -1 | -4.654765 | 0 | -5.185946 | 1.726629 | -1 | -1:00 | -1 | -1:00 | -5.07971 | 1.726629 | 9999.9 | 107.44 | 2026-06-02 10:48:30 | EmptyCell | 2026-06-02 10:46:54
12# | A2 | 2026-06-02 10:36:24 | 35105 | VVQJ263R072723 |  |  | 06-04 | 24 | 0 | -1 | -3.677094 | 0 | -3.358367 | 0 | -1 | -1:00 | -1 | -1:00 | -3.46461 | 0 | 9999.9 | 85.86 | 2026-06-02 10:48:30 | EmptyCell | 2026-06-02 10:46:54
12# | A2 | 2026-06-02 10:36:24 | 35105 | VVQJ263R072723 |  |  | 07-01 | 25 | 0 | -1 | -0.593841 | 1.158494 | -0.487588 | 2.74222 | -1 | -1:00 | -1 | -1:00 | -0.593841 | 2.74222 | 9999.9 | 94.55 | 2026-06-02 10:48:30 | EmptyCell | 2026-06-02 10:46:54
12# | A2 | 2026-06-02 10:36:24 | 35105 | VVQJ263R072723 |  |  | 07-02 | 26 | 0 | -1 | -0.711946 | 0.479816 | -0.499437 | 3.92427 | -1 | -1:00 | -1 | -1:00 | -0.605691 | 3.92427 | 9999.9 | 84.85 | 2026-06-02 10:48:30 | EmptyCell | 2026-06-02 10:46:54
12# | A2 | 2026-06-02 10:36:24 | 35105 | VVQJ263R072723 |  |  | 07-03 | 27 | 0 | -1 | -1.210632 | 0.223708 | -0.891797 | 0 | -1 | -1:00 | -1 | -1:00 | -1.104354 | 0 | 9999.9 | 90.1 | 2026-06-02 10:48:30 | EmptyCell | 2026-06-02 10:46:54
12# | A2 | 2026-06-02 10:36:24 | 35105 | VVQJ263R072723 |  |  | 07-04 | 28 | 0 | -1 | -0.436986 | 0 | -0.543292 | 0.985158 | -1 | -1:00 | -1 | -1:00 | -0.543292 | 0.985158 | 9999.9 | 86.22 | 2026-06-02 10:48:30 | EmptyCell | 2026-06-02 10:46:54
12# | A2 | 2026-06-02 10:36:24 | 35105 | VVQJ263R072723 |  |  | 08-01 | 29 | 0 | -1 | -0.255092 | 0 | -0.042512 | 0 | -1 | -1:00 | -1 | -1:00 | 0.063778 | 0 | 9999.9 | 90.09 | 2026-06-02 10:48:30 | EmptyCell | 2026-06-02 10:46:54
12# | A2 | 2026-06-02 10:36:24 | 35105 | VVQJ263R072723 |  |  | 08-02 | 30 | 0 | -1 | -1.057765 | 0 | -1.057765 | 0.490121 | -1 | -1:00 | -1 | -1:00 | -0.95147 | 0.490121 | 9999.9 | 105.48 | 2026-06-02 10:48:30 | EmptyCell | 2026-06-02 10:46:54
12# | A2 | 2026-06-02 10:36:24 | 35105 | VVQJ263R072723 |  |  | 08-03 | 31 | 0 | -1 | 3.280208 | 0 | 3.280208 | 0.352594 | -1 | -1:00 | -1 | -1:00 | 3.173882 | 0.352594 | 9999.9 | 115.2 | 2026-06-02 10:48:30 | EmptyCell | 2026-06-02 10:46:54
12# | A2 | 2026-06-02 10:36:24 | 35105 | VVQJ263R072723 |  |  | 08-04 | 32 | 0 | -1 | -0.87268 | 0 | -0.978982 | 0.699283 | -1 | -1:00 | -1 | -1:00 | -1.085283 | 0.699283 | 9999.9 | 106.51 | 2026-06-02 10:48:30 | EmptyCell | 2026-06-02 10:46:54
12# | A2 | 2026-06-02 10:36:24 | 35105 | VVQJ263R072723 |  |  | 09-01 | 33 | 0 | -1 | -0.299112 | 0 | -0.08658 | 0 | -1 | -1:00 | -1 | -1:00 | -0.192846 | 0 | 9999.9 | 118.6 | 2026-06-02 10:48:30 | EmptyCell | 2026-06-02 10:46:54
12# | A2 | 2026-06-02 10:36:24 | 35105 | VVQJ263R072723 |  |  | 09-02 | 34 | 0 | -1 | -0.266707 | 0 | -0.054153 | 0.814091 | -1 | -1:00 | -1 | -1:00 | -0.16043 | 0.814091 | 9999.9 | 90.27 | 2026-06-02 10:48:30 | EmptyCell | 2026-06-02 10:46:54
12# | A2 | 2026-06-02 10:36:24 | 35105 | VVQJ263R072723 |  |  | 09-03 | 35 | 0 | -1 | 1.021155 | 0.033346 | 0.702507 | 0 | -1 | -1:00 | -1 | -1:00 | 0.808723 | 0 | 9999.9 | 127.32 | 2026-06-02 10:48:30 | EmptyCell | 2026-06-02 10:46:54
12# | A2 | 2026-06-02 10:36:24 | 35105 | VVQJ263R072723 |  |  | 09-04 | 36 | 0 | -1 | 0.264952 | 0.108243 | 0.371151 | 0.830745 | -1 | -1:00 | -1 | -1:00 | 0.264952 | 0.830745 | 9999.9 | 93.74 | 2026-06-02 10:48:30 | EmptyCell | 2026-06-02 10:46:54
12# | A2 | 2026-06-02 10:36:24 | 35105 | VVQJ263R072723 |  |  | 10-01 | 37 | 0 | -1 | -0.508701 | 0.451275 | -0.614993 | 2.697563 | -1 | -1:00 | -1 | -1:00 | -0.508701 | 2.697563 | 9999.9 | 111.8 | 2026-06-02 10:48:30 | EmptyCell | 2026-06-02 10:46:54
12# | A2 | 2026-06-02 10:36:24 | 35105 | VVQJ263R072723 |  |  | 10-02 | 38 | 0 | -1 | -0.296962 | 0 | -0.190644 | 0 | -1 | -1:00 | -1 | -1:00 | -0.296962 | 0 | 9999.9 | 106.48 | 2026-06-02 10:48:30 | EmptyCell | 2026-06-02 10:46:54
12# | A2 | 2026-06-02 10:36:24 | 35105 | VVQJ263R072723 |  |  | 10-03 | 39 | 0 | -1 | -0.290039 | 0 | 0.608797 | 0 | -1 | -1:00 | -1 | -1:00 | 0.502544 | 0 | 9999.9 | 105.05 | 2026-06-02 10:48:30 | EmptyCell | 2026-06-02 10:46:54
12# | A2 | 2026-06-02 10:36:24 | 35105 | VVQJ263R072723 |  |  | 10-04 | 40 | 0 | -1 | -2.731298 | 0 | -2.731298 | 0 | -1 | -1:00 | -1 | -1:00 | -2.943854 | 0 | 9999.9 | 109.46 | 2026-06-02 10:48:30 | EmptyCell | 2026-06-02 10:46:54
12# | A2 | 2026-06-02 10:36:24 | 35105 | VVQJ263R072723 |  |  | 11-01 | 41 | 0 | -1 | -1.870451 | 0 | -1.657929 | 0.589454 | -1 | -1:00 | -1 | -1:00 | -1.657929 | 0.589454 | 9999.9 | 98.4 | 2026-06-02 10:48:30 | EmptyCell | 2026-06-02 10:46:54
12# | A2 | 2026-06-02 10:36:24 | 35105 | VVQJ263R072723 |  |  | 11-02 | 42 | 0 | -1 | 4.67962 | 0 | 5.104742 | 0.717371 | -1 | -1:00 | -1 | -1:00 | 5.104742 | 0.717371 | 9999.9 | 116.26 | 2026-06-02 10:48:30 | EmptyCell | 2026-06-02 10:46:54
12# | A2 | 2026-06-02 10:36:24 | 35105 | VVQJ263R072723 |  |  | 11-03 | 43 | 0 | -1 | -1.550665 | 0 | -1.550665 | 0.770447 | -1 | -1:00 | -1 | -1:00 | -1.550665 | 0.770447 | 9999.9 | 110.45 | 2026-06-02 10:48:30 | EmptyCell | 2026-06-02 10:46:54
12# | A2 | 2026-06-02 10:36:24 | 35105 | VVQJ263R072723 |  |  | 11-04 | 44 | 0 | -1 | -4.859903 | 0 | -4.96614 | 1.279364 | -1 | -1:00 | -1 | -1:00 | -4.96614 | 1.279364 | 9999.9 | 83.36 | 2026-06-02 10:48:30 | EmptyCell | 2026-06-02 10:46:54
12# | A2 | 2026-06-02 10:36:24 | 35105 | VVQJ263R072723 |  |  | 12-01 | 45 | 0 | -1 | 1.306749 | 0.413858 | 1.306749 | 0.479688 | -1 | -1:00 | -1 | -1:00 | 1.413005 | 0.479688 | 9999.9 | 80.07 | 2026-06-02 10:48:30 | EmptyCell | 2026-06-02 10:46:54
12# | A2 | 2026-06-02 10:36:24 | 35105 | VVQJ263R072723 |  |  | 12-02 | 46 | 0 | -1 | -0.767418 | 0 | -0.767418 | 0 | -1 | -1:00 | -1 | -1:00 | -0.873678 | 0 | 9999.9 | 83.59 | 2026-06-02 10:48:30 | EmptyCell | 2026-06-02 10:46:54
12# | A2 | 2026-06-02 10:36:24 | 35105 | VVQJ263R072723 |  |  | 12-03 | 47 | 0 | -1 | -2.040442 | 0 | -1.721685 | 0 | -1 | -1:00 | -1 | -1:00 | -1.721685 | 0 | 9999.9 | 80.65 | 2026-06-02 10:48:30 | EmptyCell | 2026-06-02 10:46:54
12# | A2 | 2026-06-02 10:36:24 | 35105 | VVQJ263R072723 |  |  | 12-04 | 48 | 0 | -1 | -0.530365 | 0 | -0.424118 | 0.917836 | -1 | -1:00 | -1 | -1:00 | -0.530365 | 0.917836 | 9999.9 | 101.96 | 2026-06-02 10:48:30 | EmptyCell | 2026-06-02 10:46:54
12# | A2 | 2026-06-02 10:36:24 | 35105 | VVQJ263R072723 |  |  | 13-01 | 49 | 0 | -1 | -0.904365 | 0.294754 | -0.69172 | 0 | -1 | -1:00 | -1 | -1:00 | -0.798042 | 0 | 9999.9 | 92.33 | 2026-06-02 10:48:30 | EmptyCell | 2026-06-02 10:46:54
12# | A2 | 2026-06-02 10:36:24 | 35105 | VVQJ263R072723 |  |  | 13-02 | 50 | 0 | -1 | -6.022155 | 0.075442 | -5.91586 | 2.307202 | -1 | -1:00 | -1 | -1:00 | -6.022155 | 2.307202 | 9999.9 | 87.45 | 2026-06-02 10:48:30 | EmptyCell | 2026-06-02 10:46:54
12# | A2 | 2026-06-02 10:36:24 | 35105 | VVQJ263R072723 |  |  | 13-03 | 51 | 0 | -1 | -3.244148 | 0 | -3.137913 | 0.232542 | -1 | -1:00 | -1 | -1:00 | -3.137913 | 0.232542 | 9999.9 | 125.6 | 2026-06-02 10:48:30 | EmptyCell | 2026-06-02 10:46:54
12# | A2 | 2026-06-02 10:36:24 | 35105 | VVQJ263R072723 |  |  | 13-04 | 52 | 0 | -1 | 0.054053 | 0 | 0.054053 | 3.002274 | -1 | -1:00 | -1 | -1:00 | 0.054053 | 3.002274 | 9999.9 | 88.18 | 2026-06-02 10:48:30 | EmptyCell | 2026-06-02 10:46:54
12# | A2 | 2026-06-02 10:36:24 | 35105 | VVQJ263R072723 |  |  | 14-01 | 53 | 0 | -1 | -1.728184 | 0 | -1.409234 | 0.036387 | -1 | -1:00 | -1 | -1:00 | -1.409234 | 0.036387 | 9999.9 | 96.59 | 2026-06-02 10:48:30 | EmptyCell | 2026-06-02 10:46:54
12# | A2 | 2026-06-02 10:36:24 | 35105 | VVQJ263R072723 |  |  | 14-02 | 54 | 0 | -1 | -5.625542 | 3.071853 | -6.050678 | 0.325165 | -1 | -1:00 | -1 | -1:00 | -5.944394 | 0.325165 | 9999.9 | 102.84 | 2026-06-02 10:48:30 | EmptyCell | 2026-06-02 10:46:54
12# | A2 | 2026-06-02 10:36:24 | 35105 | VVQJ263R072723 |  |  | 14-03 | 55 | 0 | -1 | -1.560816 | 0 | -1.560816 | 2.992635 | -1 | -1:00 | -1 | -1:00 | -1.560816 | 2.992635 | 9999.9 | 103.02 | 2026-06-02 10:48:30 | EmptyCell | 2026-06-02 10:46:54
12# | A2 | 2026-06-02 10:36:24 | 35105 | VVQJ263R072723 |  |  | 14-04 | 56 | 0 | -1 | -3.420224 | 0 | -3.207745 | 1.064966 | -1 | -1:00 | -1 | -1:00 | -3.313984 | 1.064966 | 9999.9 | 99.37 | 2026-06-02 10:48:30 | EmptyCell | 2026-06-02 10:46:54
12# | A2 | 2026-06-02 10:36:24 | 35105 | VVQJ263R072723 |  |  | 15-01 | 57 | 0 | -1 | -1.014039 | 0 | -0.907797 | 1.215764 | -1 | -1:00 | -1 | -1:00 | -0.907797 | 1.215764 | 9999.9 | 97.47 | 2026-06-02 10:48:30 | EmptyCell | 2026-06-02 10:46:54
12# | A2 | 2026-06-02 10:36:24 | 35105 | VVQJ263R072723 |  |  | 15-02 | 58 | 0 | -1 | -1.35676 | 0 | -1.144296 | 1.331829 | -1 | -1:00 | -1 | -1:00 | -1.144296 | 1.331829 | 9999.9 | 88.75 | 2026-06-02 10:48:30 | EmptyCell | 2026-06-02 10:46:54
12# | A2 | 2026-06-02 10:36:24 | 35105 | VVQJ263R072723 |  |  | 15-03 | 59 | 0 | -1 | -4.70712 | 0 | -4.70712 | 0 | -1 | -1:00 | -1 | -1:00 | -4.70712 | 0 | 9999.9 | 94.56 | 2026-06-02 10:48:30 | EmptyCell | 2026-06-02 10:46:54
12# | A2 | 2026-06-02 10:36:24 | 35105 | VVQJ263R072723 |  |  | 15-04 | 60 | 0 | -1 | -0.429254 | 0 | -0.429254 | 1.539483 | -1 | -1:00 | -1 | -1:00 | -0.429254 | 1.539483 | 9999.9 | 85.12 | 2026-06-02 10:48:30 | EmptyCell | 2026-06-02 10:46:54
12# | A2 | 2026-06-02 10:36:24 | 35105 | VVQJ263R072723 |  |  | 16-01 | 61 | 0 | -1 | -0.456687 | 0 | -0.456687 | 1.287885 | -1 | -1:00 | -1 | -1:00 | -0.456687 | 1.287885 | 9999.9 | 106.12 | 2026-06-02 10:48:30 | EmptyCell | 2026-06-02 10:46:54
12# | A2 | 2026-06-02 10:36:24 | 35105 | VVQJ263R072723 |  |  | 16-02 | 62 | 0 | -1 | -1.249794 | 0 | -1.143535 | 0 | -1 | -1:00 | -1 | -1:00 | -1.249794 | 0 | 9999.9 | 94.75 | 2026-06-02 10:48:30 | EmptyCell | 2026-06-02 10:46:54
12# | A2 | 2026-06-02 10:36:24 | 35105 | VVQJ263R072723 |  |  | 16-03 | 63 | 0 | -1 | -2.219931 | 0 | -2.113724 | 0.475486 | -1 | -1:00 | -1 | -1:00 | -2.113724 | 0.475486 | 9999.9 | 102.89 | 2026-06-02 10:48:30 | EmptyCell | 2026-06-02 10:46:54
12# | A2 | 2026-06-02 10:36:24 | 35105 | VVQJ263R072723 |  |  | 16-04 | 64 | 0 | -1 | -1.523893 | 0 | -1.311502 | 2.745351 | -1 | -1:00 | -1 | -1:00 | -1.311502 | 2.745351 | 9999.9 | 95.16 | 2026-06-02 10:48:30 | EmptyCell | 2026-06-02 10:46:54

## Parameter
Serial Number | Slot | [35105] Parameter
1 | R
2 | S | 【810< Capacitance <=840】【2500< BeginVoltageSD <=2900】【-1< ChargeEndCurrent <=45】【1< ESR <=2.35】【100< OCV <=400】
3 | A | 【780< Capacitance <=810】【2500< BeginVoltageSD <=2900】【-1< ChargeEndCurrent <=45】【1< ESR <=2.35】【100< OCV <=400】
4 | B | 【750< Capacitance <=780】【2500< BeginVoltageSD <=2900】【-1< ChargeEndCurrent <=45】【1< ESR <=2.35】【100< OCV <=400】
5 | C | 【720< Capacitance <=750】【2500< BeginVoltageSD <=2900】【-1< ChargeEndCurrent <=45】【1< ESR <=2.35】【100< OCV <=400】
6 | D | 【700< Capacitance <=720】【2500< BeginVoltageSD <=2900】【-1< ChargeEndCurrent <=45】【1< ESR <=2.35】【100< OCV <=400】
7 | SD NG | 【BeginVoltageSD<=2500¦¦ BeginVoltageSD>2900】
8 | NG