## Data
DevName | SortNum | StartTime | WorkflowCode | LotNo | Barcode | Slot | Position | Channel | Capacity(mAh) | Capacitance(F) | BeginVoltageSD(mV) | ChargeEndCurrent(mA) | EndVoltage(mV) | EndCurrent(mA) | DischargeVoltage1(mV) | DischargeVoltage1_Time(Min:Sec) | DischargeVoltage2(mV) | DischargeVoltage2_Time(Min:Sec) | DischargeBeginVoltage(mV) | DischargeBeginCurrent(mA) | ESR(mΩ) | OCV(mV) | ESRTime | NGInfo | EndTime
12# | A1 | 2026-06-02 10:48:28 | 35105 | VVQJ263R072723 |  | C | 01-01 | 1 | 547.4938 | 732.0594 | 2835.967 | 8.374975 | 99.96821 | 7199.998 | 2399.958 | 0:49 | 1199.977 | 2:51 | 2899.817 | 7199.803 | 2.038 | 157.36 | 2026-06-02 11:00:48 |  | 2026-06-02 10:59:12
12# | A1 | 2026-06-02 10:48:28 | 35105 | VVQJ263R072723 |  | B | 01-02 | 2 | 562.5417 | 751.7615 | 2830.634 | 12.02449 | 99.90942 | 7200.15 | 2399.97 | 0:51 | 1199.999 | 2:56 | 2899.808 | 7199.957 | 1.947 | 154.89 | 2026-06-02 11:00:48 |  | 2026-06-02 10:59:12
12# | A1 | 2026-06-02 10:48:28 | 35105 | VVQJ263R072723 |  | C | 01-03 | 3 | 560.5427 | 749.8468 | 2835.201 | 3.033842 | 99.97504 | 7199.984 | 2399.991 | 0:51 | 1199.95 | 2:56 | 2899.787 | 7199.984 | 1.973 | 157.1 | 2026-06-02 11:00:48 |  | 2026-06-02 10:59:12
12# | A1 | 2026-06-02 10:48:28 | 35105 | VVQJ263R072723 |  | B | 01-04 | 4 | 560.7179 | 750.4012 | 2837.344 | 3.141866 | 99.98432 | 7200.155 | 2399.914 | 0:51 | 1199.983 | 2:56 | 2899.788 | 7199.961 | 1.982 | 156.8 | 2026-06-02 11:00:48 |  | 2026-06-02 10:59:12
12# | A1 | 2026-06-02 10:48:28 | 35105 | VVQJ263R072723 |  | C | 02-01 | 5 | 549.7849 | 735.3146 | 2831.906 | 2.843131 | 99.9714 | 7200.116 | 2399.804 | 0:50 | 1199.887 | 2:52 | 2899.707 | 7199.923 | 1.989 | 160.24 | 2026-06-02 11:00:48 |  | 2026-06-02 10:59:12
12# | A1 | 2026-06-02 10:48:28 | 35105 | VVQJ263R072723 |  | B | 02-02 | 6 | 566.3042 | 757.3229 | 2828.734 | 8.501461 | 99.84901 | 7199.875 | 2399.955 | 0:51 | 1199.904 | 2:57 | 2899.719 | 7199.875 | 1.915 | 154.93 | 2026-06-02 11:00:48 |  | 2026-06-02 10:59:12
12# | A1 | 2026-06-02 10:48:28 | 35105 | VVQJ263R072723 |  | B | 02-03 | 7 | 561.7835 | 753.382 | 2836.584 | 11.0177 | 99.89008 | 7200.046 | 2399.788 | 0:51 | 1199.901 | 2:57 | 2899.803 | 7199.659 | 1.973 | 157.72 | 2026-06-02 11:00:48 |  | 2026-06-02 10:59:12
12# | A1 | 2026-06-02 10:48:28 | 35105 | VVQJ263R072723 |  | C | 02-04 | 8 | 558.8255 | 749.0149 | 2835.744 | 3.597912 | 99.80061 | 7199.839 | 2399.94 | 0:51 | 1199.83 | 2:56 | 2899.702 | 7199.839 | 1.964 | 159.19 | 2026-06-02 11:00:48 |  | 2026-06-02 10:59:12
12# | A1 | 2026-06-02 10:48:28 | 35105 | VVQJ263R072723 |  | B | 03-01 | 9 | 561.4098 | 752.8809 | 2837.124 | 7.887541 | 99.90215 | 7200.152 | 2399.848 | 0:51 | 1199.997 | 2:56 | 2899.804 | 7199.958 | 1.942 | 160 | 2026-06-02 11:00:48 |  | 2026-06-02 10:59:12
12# | A1 | 2026-06-02 10:48:28 | 35105 | VVQJ263R072723 |  | C | 03-02 | 10 | 559.4711 | 749.2934 | 2832.8 | 9.196712 | 99.85712 | 7199.912 | 2399.975 | 0:50 | 1199.876 | 2:55 | 2899.838 | 7199.912 | 1.945 | 159.84 | 2026-06-02 11:00:48 |  | 2026-06-02 10:59:12
12# | A1 | 2026-06-02 10:48:28 | 35105 | VVQJ263R072723 |  | B | 03-03 | 11 | 566.6431 | 757.662 | 2833.542 | 8.476256 | 99.75154 | 7200.167 | 2399.956 | 0:51 | 1199.919 | 2:58 | 2899.839 | 7200.361 | 1.878 | 158.54 | 2026-06-02 11:00:48 |  | 2026-06-02 10:59:12
12# | A1 | 2026-06-02 10:48:28 | 35105 | VVQJ263R072723 |  | B | 03-04 | 12 | 567.0641 | 758.4034 | 2831.151 | 2.30543 | 99.79337 | 7199.977 | 2399.873 | 0:51 | 1199.882 | 2:58 | 2899.807 | 7199.977 | 1.961 | 160.39 | 2026-06-02 11:00:48 |  | 2026-06-02 10:59:12
12# | A1 | 2026-06-02 10:48:28 | 35105 | VVQJ263R072723 |  | C | 04-01 | 13 | 547.305 | 731.8897 | 2831.713 | 2.203748 | 99.82561 | 7199.989 | 2399.971 | 0:49 | 1199.812 | 2:51 | 2899.877 | 7199.794 | 1.944 | 163.03 | 2026-06-02 11:00:48 |  | 2026-06-02 10:59:12
12# | A1 | 2026-06-02 10:48:28 | 35105 | VVQJ263R072723 |  | B | 04-02 | 14 | 562.5551 | 751.576 | 2831.073 | 10.11593 | 99.9542 | 7200.145 | 2399.923 | 0:51 | 1199.953 | 2:56 | 2899.777 | 7199.95 | 1.934 | 162.06 | 2026-06-02 11:00:48 |  | 2026-06-02 10:59:12
12# | A1 | 2026-06-02 10:48:28 | 35105 | VVQJ263R072723 |  | C | 04-03 | 15 | 559.2488 | 749.3434 | 2832.496 | 7.841225 | 99.85602 | 7200.087 | 2399.83 | 0:51 | 1199.797 | 2:56 | 2899.861 | 7199.698 | 1.911 | 165.75 | 2026-06-02 11:00:48 |  | 2026-06-02 10:59:12
12# | A1 | 2026-06-02 10:48:28 | 35105 | VVQJ263R072723 |  | C | 04-04 | 16 | 548.0244 | 735.058 | 2834.202 | 13.81775 | 99.92336 | 7200.046 | 2399.621 | 0:49 | 1199.927 | 2:52 | 2899.777 | 7200.046 | 1.961 | 169.19 | 2026-06-02 11:00:48 |  | 2026-06-02 10:59:12
12# | A1 | 2026-06-02 10:48:28 | 35105 | VVQJ263R072723 |  | C | 05-01 | 17 | 554.2269 | 741.1903 | 2830.38 | 5.67106 | 99.94085 | 7200.142 | 2399.812 | 0:50 | 1199.999 | 2:54 | 2899.857 | 7200.335 | 1.969 | 164.57 | 2026-06-02 11:00:48 |  | 2026-06-02 10:59:12
12# | A1 | 2026-06-02 10:48:28 | 35105 | VVQJ263R072723 |  | C | 05-02 | 18 | 560.0859 | 749.6274 | 2831.918 | 5.05795 | 99.92702 | 7200.024 | 2399.958 | 0:50 | 1199.905 | 2:55 | 2899.803 | 7200.21875 | 1.951 | 165.37 | 2026-06-02 11:00:48 |  | 2026-06-02 10:59:12
12# | A1 | 2026-06-02 10:48:28 | 35105 | VVQJ263R072723 |  | B | 05-03 | 19 | 567.6478 | 760.256 | 2832.886 | 11.29492 | 99.95937 | 7199.9 | 2399.979 | 0:52 | 1199.867 | 2:58 | 2899.724 | 7200.095 | 1.864 | 160.55 | 2026-06-02 11:00:48 |  | 2026-06-02 10:59:12
12# | A1 | 2026-06-02 10:48:28 | 35105 | VVQJ263R072723 |  | B | 05-04 | 20 | 565.7759 | 756.9871 | 2829.854 | 5.212502 | 99.9775 | 7199.897 | 2399.99 | 0:51 | 1199.983 | 2:57 | 2899.78 | 7199.897 | 1.989 | 165.71 | 2026-06-02 11:00:48 |  | 2026-06-02 10:59:12
12# | A1 | 2026-06-02 10:48:28 | 35105 | VVQJ263R072723 |  | C | 06-01 | 21 | 549.3163 | 735.4047 | 2829.647 | 9.410364 | 99.96339 | 7200.004 | 2399.997 | 0:50 | 1199.952 | 2:52 | 2899.75 | 7200.004 | 2.025 | 167.42 | 2026-06-02 11:00:48 |  | 2026-06-02 10:59:12
12# | A1 | 2026-06-02 10:48:28 | 35105 | VVQJ263R072723 |  | B | 06-02 | 22 | 561.7085 | 750.5256 | 2829.573 | 6.836844 | 99.9904 | 7200.032 | 2399.928 | 0:50 | 1199.919 | 2:56 | 2899.693 | 7199.837 | 1.978 | 166.59 | 2026-06-02 11:00:48 |  | 2026-06-02 10:59:12
12# | A1 | 2026-06-02 10:48:28 | 35105 | VVQJ263R072723 |  | B | 06-03 | 23 | 569.7877 | 762.1539 | 2833.926 | 9.191612 | 99.95624 | 7199.872 | 2399.993 | 0:52 | 1199.983 | 2:59 | 2899.909 | 7199.484 | 1.917 | 163.19 | 2026-06-02 11:00:48 |  | 2026-06-02 10:59:12
12# | A1 | 2026-06-02 10:48:28 | 35105 | VVQJ263R072723 |  | B | 06-04 | 24 | 560.6028 | 751.4412 | 2830.898 | 9.391502 | 99.7127 | 7199.832 | 2399.535 | 0:51 | 1199.9 | 2:56 | 2899.746 | 7199.832 | 1.963 | 168.12 | 2026-06-02 11:00:48 |  | 2026-06-02 10:59:12
12# | A1 | 2026-06-02 10:48:28 | 35105 | VVQJ263R072723 |  | C | 07-01 | 25 | 549.7063 | 735.279 | 2831.278 | 8.62976 | 99.90504 | 7199.899 | 2399.88 | 0:50 | 1199.912 | 2:53 | 2899.796 | 7199.899 | 1.968 | 168.92 | 2026-06-02 11:00:48 |  | 2026-06-02 10:59:12
12# | A1 | 2026-06-02 10:48:28 | 35105 | VVQJ263R072723 |  | B | 07-02 | 26 | 562.7241 | 752.6005 | 2829.534 | 4.047101 | 99.96102 | 7200.002 | 2399.907 | 0:51 | 1199.949 | 2:56 | 2899.757 | 7200.196 | 1.919 | 169.52 | 2026-06-02 11:00:48 |  | 2026-06-02 10:59:12
12# | A1 | 2026-06-02 10:48:28 | 35105 | VVQJ263R072723 |  | B | 07-03 | 27 | 567.7414 | 760.9778 | 2830.861 | 7.611237 | 99.82912 | 7199.84 | 2399.869 | 0:51 | 1199.788 | 2:58 | 2899.734375 | 7200.035 | 1.871 | 164.83 | 2026-06-02 11:00:48 |  | 2026-06-02 10:59:12
12# | A1 | 2026-06-02 10:48:28 | 35105 | VVQJ263R072723 |  | B | 07-04 | 28 | 562.326 | 752.6633 | 2832.953 | 8.168662 | 99.86588 | 7199.974 | 2399.986 | 0:51 | 1199.817 | 2:56 | 2899.8 | 7199.974 | 1.976 | 169.68 | 2026-06-02 11:00:48 |  | 2026-06-02 10:59:12
12# | A1 | 2026-06-02 10:48:28 | 35105 | VVQJ263R072723 |  | C | 08-01 | 29 | 547.2035 | 734.8439 | 2833.461 | 4.446236 | 99.93615 | 7200.126 | 2399.961 | 0:49 | 1199.999 | 2:52 | 2899.883 | 7200.126 | 1.957 | 170.67 | 2026-06-02 11:00:48 |  | 2026-06-02 10:59:12
12# | A1 | 2026-06-02 10:48:28 | 35105 | VVQJ263R072723 |  | B | 08-02 | 30 | 563.674 | 754.799 | 2738.875 | 15.91589 | 99.87524 | 7200.026 | 2399.713 | 0:51 | 1199.946 | 2:57 | 2899.9 | 7199.832 | 1.917 | 167.77 | 2026-06-02 11:00:48 |  | 2026-06-02 10:59:12
12# | A1 | 2026-06-02 10:48:28 | 35105 | VVQJ263R072723 |  | B | 08-03 | 31 | 561.8099 | 752.4187 | 2834.602 | 7.111816 | 99.93974 | 7200.025 | 2399.895 | 0:51 | 1199.988 | 2:57 | 2899.83 | 7199.83 | 1.927 | 168.07 | 2026-06-02 11:00:48 |  | 2026-06-02 10:59:12
12# | A1 | 2026-06-02 10:48:28 | 35105 | VVQJ263R072723 |  | B | 08-04 | 32 | 561.8707 | 752.9521 | 2832.93 | 9.267553 | 99.9707 | 7200.061 | 2399.90625 | 0:51 | 1199.954 | 2:57 | 2899.754 | 7200.061 | 1.987 | 171.41 | 2026-06-02 11:00:48 |  | 2026-06-02 10:59:12
12# | A1 | 2026-06-02 10:48:28 | 35105 | VVQJ263R072723 |  | C | 09-01 | 33 | 545.2603 | 731.4334 | 2832.308 | 7.761752 | 99.96575 | 7199.845 | 2399.913 | 0:49 | 1199.807 | 2:51 | 2899.966 | 7199.845 | 1.941 | 173.65 | 2026-06-02 11:00:48 |  | 2026-06-02 10:59:12
12# | A1 | 2026-06-02 10:48:28 | 35105 | VVQJ263R072723 |  | C | 09-02 | 34 | 551.1541 | 737.1243 | 2831.334 | 3.104354 | 99.96149 | 7200.185 | 2399.869 | 0:50 | 1199.926 | 2:53 | 2899.862 | 7199.99 | 1.982 | 172.24 | 2026-06-02 11:00:48 |  | 2026-06-02 10:59:12
12# | A1 | 2026-06-02 10:48:28 | 35105 | VVQJ263R072723 |  | B | 09-03 | 35 | 569.2537 | 760.9901 | 2802.378 | 1.984607 | 99.9487 | 7199.947 | 2399.918 | 0:52 | 1199.971 | 2:58 | 2899.754 | 7199.559 | 1.918 | 168 | 2026-06-02 11:00:48 |  | 2026-06-02 10:59:12
12# | A1 | 2026-06-02 10:48:28 | 35105 | VVQJ263R072723 |  | B | 09-04 | 36 | 560.7374 | 751.0591 | 2832.412 | 11.51035 | 99.92748 | 7199.865 | 2399.955 | 0:51 | 1199.973 | 2:56 | 2899.85 | 7199.865 | 2.008 | 174.41 | 2026-06-02 11:00:48 |  | 2026-06-02 10:59:12
12# | A1 | 2026-06-02 10:48:28 | 35105 | VVQJ263R072723 |  | C | 10-01 | 37 | 552.1104 | 738.5891 | 2828.029 | 11.59302 | 99.94494 | 7199.849 | 2399.717 | 0:50 | 1199.998 | 2:53 | 2899.751 | 7199.849 | 1.98 | 173.71 | 2026-06-02 11:00:48 |  | 2026-06-02 10:59:12
12# | A1 | 2026-06-02 10:48:28 | 35105 | VVQJ263R072723 |  | B | 10-02 | 38 | 562.6856 | 754.5517 | 2837.234 | 9.712263 | 99.96688 | 7199.918 | 2399.994 | 0:51 | 1199.975 | 2:57 | 2899.727 | 7199.724 | 1.919 | 172.85 | 2026-06-02 11:00:48 |  | 2026-06-02 10:59:12
12# | A1 | 2026-06-02 10:48:28 | 35105 | VVQJ263R072723 |  | C | 10-03 | 39 | 547.6217 | 733.5324 | 2832.839 | 9.025678 | 99.85828 | 7199.8125 | 2399.979 | 0:49 | 1199.916 | 2:52 | 2899.899 | 7199.618 | 1.908 | 181.74 | 2026-06-02 11:00:48 |  | 2026-06-02 10:59:12
12# | A1 | 2026-06-02 10:48:28 | 35105 | VVQJ263R072723 |  | C | 10-04 | 40 | 544.7288 | 732.8802 | 2838.194 | 3.588198 | 99.91924 | 7199.878 | 2399.845 | 0:50 | 1199.99 | 2:52 | 2899.829 | 7199.878 | 1.887 | 171.56 | 2026-06-02 11:00:48 |  | 2026-06-02 10:59:12
12# | A1 | 2026-06-02 10:48:28 | 35105 | VVQJ263R072723 |  | C | 11-01 | 41 | 548.6653 | 735.2243 | 2831.464 | 11.63753 | 99.79915 | 7200.175 | 2399.617 | 0:49 | 1199.925 | 2:52 | 2899.896 | 7199.98 | 1.927 | 172.83 | 2026-06-02 11:00:48 |  | 2026-06-02 10:59:12
12# | A1 | 2026-06-02 10:48:28 | 35105 | VVQJ263R072723 |  | C | 11-02 | 42 | 551.1059 | 737.2689 | 2832.823 | 3.739952 | 99.82804 | 7199.999 | 2399.921 | 0:50 | 1199.933 | 2:53 | 2899.979 | 7199.999 | 1.999 | 174.3 | 2026-06-02 11:00:48 |  | 2026-06-02 10:59:12
12# | A1 | 2026-06-02 10:48:28 | 35105 | VVQJ263R072723 |  | B | 11-03 | 43 | 562.8842 | 753.5262 | 2828.752 | 10.22778 | 99.95713 | 7200.156 | 2399.774 | 0:51 | 1199.87 | 2:56 | 2899.735 | 7200.351 | 2 | 177.22 | 2026-06-02 11:00:48 |  | 2026-06-02 10:59:12
12# | A1 | 2026-06-02 10:48:28 | 35105 | VVQJ263R072723 |  | C | 11-04 | 44 | 544.7117 | 732.4321 | 2838.037 | 8.983708 | 99.96474 | 7199.864 | 2399.949 | 0:49 | 1199.805 | 2:52 | 2899.771 | 7199.864 | 1.959 | 173.84 | 2026-06-02 11:00:48 |  | 2026-06-02 10:59:12
12# | A1 | 2026-06-02 10:48:28 | 35105 | VVQJ263R072723 |  | C | 12-01 | 45 | 547.7195 | 732.6987 | 2831.38 | 8.435882 | 99.89594 | 7199.81 | 2399.881 | 0:49 | 1199.524 | 2:51 | 2899.915 | 7199.616 | 1.925 | 176.57 | 2026-06-02 11:00:48 |  | 2026-06-02 10:59:12
12# | A1 | 2026-06-02 10:48:28 | 35105 | VVQJ263R072723 |  | B | 12-02 | 46 | 565.1023 | 757.2507 | 2835.728 | 8.474025 | 99.98652 | 7200.029 | 2399.905 | 0:51 | 1199.638 | 2:58 | 2899.688 | 7200.029 | 1.902 | 171.15 | 2026-06-02 11:00:48 |  | 2026-06-02 10:59:12
12# | A1 | 2026-06-02 10:48:28 | 35105 | VVQJ263R072723 |  | B | 12-03 | 47 | 566.6026 | 757.6196 | 2828.068 | 7.573327 | 99.87676 | 7199.982 | 2399.852 | 0:51 | 1199.911 | 2:57 | 2899.703125 | 7200.177 | 1.962 | 178.37 | 2026-06-02 11:00:48 |  | 2026-06-02 10:59:12
12# | A1 | 2026-06-02 10:48:28 | 35105 | VVQJ263R072723 |  | C | 12-04 | 48 | 546.8721 | 734.8328 | 2838.991 | 12.80721 | 99.97523 | 7199.87 | 2399.988 | 0:50 | 1199.981 | 2:52 | 2899.884 | 7199.87 | 1.899 | 176.26 | 2026-06-02 11:00:48 |  | 2026-06-02 10:59:12
12# | A1 | 2026-06-02 10:48:28 | 35105 | VVQJ263R072723 |  | C | 13-01 | 49 | 549.49 | 735.9235 | 2830.1 | 9.195068 | 99.92094 | 7199.869 | 2399.903 | 0:50 | 1199.963 | 2:53 | 2899.816 | 7199.674 | 1.964 | 178.68 | 2026-06-02 11:00:48 |  | 2026-06-02 10:59:12
12# | A1 | 2026-06-02 10:48:28 | 35105 | VVQJ263R072723 |  | C | 13-02 | 50 | 552.0583 | 739.7207 | 2834.452 | 8.786654 | 99.96223 | 7200.082 | 2399.91 | 0:50 | 1199.923 | 2:53 | 2899.825 | 7200.082 | 1.951 | 178.85 | 2026-06-02 11:00:48 |  | 2026-06-02 10:59:12
12# | A1 | 2026-06-02 10:48:28 | 35105 | VVQJ263R072723 |  | B | 13-03 | 51 | 565.0899 | 756.3327 | 2836.356 | 1.837775 | 99.99038 | 7200.126 | 2399.685 | 0:51 | 1199.849 | 2:57 | 2899.785 | 7200.32 | 1.898 | 174.72 | 2026-06-02 11:00:48 |  | 2026-06-02 10:59:12
12# | A1 | 2026-06-02 10:48:28 | 35105 | VVQJ263R072723 |  | C | 13-04 | 52 | 553.8162 | 744.5903 | 2836.981 | 7.705455 | 99.84619 | 7200.132 | 2399.843 | 0:50 | 1199.863 | 2:55 | 2899.976 | 7200.132 | 1.947 | 176.97 | 2026-06-02 11:00:48 |  | 2026-06-02 10:59:12
12# | A1 | 2026-06-02 10:48:28 | 35105 | VVQJ263R072723 |  | B | 14-01 | 53 | 563.6016 | 753.7061 | 2826.946 | 8.766802 | 99.87539 | 7200.021 | 2399.952 | 0:51 | 1199.926 | 2:56 | 2899.83 | 7200.021 | 1.972 | 180.21 | 2026-06-02 11:00:48 |  | 2026-06-02 10:59:12
12# | A1 | 2026-06-02 10:48:28 | 35105 | VVQJ263R072723 |  | C | 14-02 | 54 | 551.0316 | 737.1765 | 2833.663 | 6.463826 | 99.8997 | 7200.177 | 2399.946 | 0:50 | 1199.973 | 2:53 | 2899.767 | 7199.982 | 1.989 | 179.65 | 2026-06-02 11:00:48 |  | 2026-06-02 10:59:12
12# | A1 | 2026-06-02 10:48:28 | 35105 | VVQJ263R072723 |  | B | 14-03 | 55 | 563.0422 | 754.3262 | 2830.547 | 9.089997 | 99.92962 | 7199.952 | 2399.99 | 0:51 | 1199.912 | 2:57 | 2899.828 | 7200.146 | 2.01 | 181.4 | 2026-06-02 11:00:48 |  | 2026-06-02 10:59:12
12# | A1 | 2026-06-02 10:48:28 | 35105 | VVQJ263R072723 |  | C | 14-04 | 56 | 551.9792 | 741.0803 | 2837.289 | 11.8951 | 99.36578 | 7200.173 | 2399.897 | 0:50 | 1199.911 | 2:53 | 2899.759 | 7200.173 | 1.926 | 176.13 | 2026-06-02 11:00:48 |  | 2026-06-02 10:59:12
12# | A1 | 2026-06-02 10:48:28 | 35105 | VVQJ263R072723 |  | B | 15-01 | 57 | 562.3572 | 751.4809 | 2830.355 | 5.308185 | 99.72263 | 7199.99 | 2399.823 | 0:51 | 1199.9 | 2:56 | 2899.721 | 7199.796 | 1.912 | 180.14 | 2026-06-02 11:00:48 |  | 2026-06-02 10:59:12
12# | A1 | 2026-06-02 10:48:28 | 35105 | VVQJ263R072723 |  | C | 15-02 | 58 | 550.1415 | 735.591 | 2834.427 | 4.577642 | 99.96682 | 7199.837 | 2399.913 | 0:50 | 1199.955 | 2:53 | 2899.869 | 7199.837 | 1.974 | 181.4 | 2026-06-02 11:00:48 |  | 2026-06-02 10:59:12
12# | A1 | 2026-06-02 10:48:28 | 35105 | VVQJ263R072723 |  | B | 15-03 | 59 | 560.5208 | 750.7397 | 2831.083 | 8.767714 | 99.97224 | 7199.81 | 2399.894 | 0:51 | 1199.833 | 2:56 | 2899.937 | 7199.42 | 1.978 | 183.53 | 2026-06-02 11:00:48 |  | 2026-06-02 10:59:12
12# | A1 | 2026-06-02 10:48:28 | 35105 | VVQJ263R072723 |  | C | 15-04 | 60 | 552.8168 | 741.9239 | 2835.938 | 10.9836 | 99.92348 | 7200.01 | 2399.982 | 0:50 | 1199.961 | 2:53 | 2899.903 | 7200.01 | 1.941 | 178.08 | 2026-06-02 11:00:48 |  | 2026-06-02 10:59:12
12# | A1 | 2026-06-02 10:48:28 | 35105 | VVQJ263R072723 |  | B | 16-01 | 61 | 562.4927 | 751.9248 | 2833.333 | 12.66799 | 99.97476 | 7199.881 | 2399.821 | 0:51 | 1199.906 | 2:56 | 2899.848 | 7199.687 | 1.938 | 182.02 | 2026-06-02 11:00:48 |  | 2026-06-02 10:59:12
12# | A1 | 2026-06-02 10:48:28 | 35105 | VVQJ263R072723 |  | B | 16-02 | 62 | 566.2058 | 758.6849 | 2836.713 | 1.052759 | 99.97078 | 7200.176 | 2399.999 | 0:51 | 1199.832 | 2:58 | 2899.723 | 7200.176 | 1.953 | 179.78 | 2026-06-02 11:00:48 |  | 2026-06-02 10:59:12
12# | A1 | 2026-06-02 10:48:28 | 35105 | VVQJ263R072723 |  | C | 16-03 | 63 | 558.194 | 748.0098 | 2834.7 | 7.232883 | 99.84081 | 7199.871 | 2399.765625 | 0:51 | 1199.819 | 2:55 | 2899.823 | 7199.871 | 1.953 | 186.96 | 2026-06-02 11:00:48 |  | 2026-06-02 10:59:12
12# | A1 | 2026-06-02 10:48:28 | 35105 | VVQJ263R072723 |  | C | 16-04 | 64 | 544.5896 | 731.7089 | 2841.685 | 7.640199 | 99.95093 | 7200.153 | 2399.998 | 0:49 | 1199.918 | 2:51 | 2899.712 | 7200.153 | 1.921 | 183.27 | 2026-06-02 11:00:48 |  | 2026-06-02 10:59:12

## Parameter
Serial Number | Slot | [35105] Parameter
1 | R
2 | S | 【810< Capacitance <=840】【2500< BeginVoltageSD <=2900】【-1< ChargeEndCurrent <=45】【1< ESR <=2.35】【100< OCV <=400】
3 | A | 【780< Capacitance <=810】【2500< BeginVoltageSD <=2900】【-1< ChargeEndCurrent <=45】【1< ESR <=2.35】【100< OCV <=400】
4 | B | 【750< Capacitance <=780】【2500< BeginVoltageSD <=2900】【-1< ChargeEndCurrent <=45】【1< ESR <=2.35】【100< OCV <=400】
5 | C | 【720< Capacitance <=750】【2500< BeginVoltageSD <=2900】【-1< ChargeEndCurrent <=45】【1< ESR <=2.35】【100< OCV <=400】
6 | D | 【700< Capacitance <=720】【2500< BeginVoltageSD <=2900】【-1< ChargeEndCurrent <=45】【1< ESR <=2.35】【100< OCV <=400】
7 | SD NG | 【BeginVoltageSD<=2500¦¦ BeginVoltageSD>2900】
8 | NG