## Data
DevName | SortNum | StartTime | WorkflowCode | LotNo | Barcode | Slot | Position | Channel | Capacity(mAh) | Capacitance(F) | BeginVoltageSD(mV) | ChargeEndCurrent(mA) | EndVoltage(mV) | EndCurrent(mA) | DischargeVoltage1(mV) | DischargeVoltage1_Time(Min:Sec) | DischargeVoltage2(mV) | DischargeVoltage2_Time(Min:Sec) | DischargeBeginVoltage(mV) | DischargeBeginCurrent(mA) | ESR(mΩ) | OCV(mV) | ESRTime | NGInfo | EndTime
12# | A2 | 2026-06-02 10:52:34 | 35105 | VVQJ263R072723 |  | C | 01-01 | 1 | 548.8759 | 735.6132 | 2837.681 | 5.477452 | 99.87001 | 7200 | 2399.793 | 0:50 | 1199.902 | 2:52 | 2899.827 | 7200 | 1.931 | 157.57 | 2026-06-02 11:04:54 |  | 2026-06-02 11:03:18
12# | A2 | 2026-06-02 10:52:34 | 35105 | VVQJ263R072723 |  | B | 01-02 | 2 | 561.6298 | 751.3398 | 2833.838 | 12.42235 | 99.97723 | 7199.998 | 2399.888 | 0:51 | 1199.939 | 2:56 | 2899.716 | 7199.804 | 1.896 | 154.59 | 2026-06-02 11:04:54 |  | 2026-06-02 11:03:18
12# | A2 | 2026-06-02 10:52:34 | 35105 | VVQJ263R072723 |  | C | 01-03 | 3 | 559.2631 | 749.7087 | 2834.349 | 7.887541 | 99.81145 | 7199.963 | 2399.891 | 0:50 | 1199.873 | 2:55 | 2899.89 | 7199.769 | 1.948 | 158.47 | 2026-06-02 11:04:54 |  | 2026-06-02 11:03:18
12# | A2 | 2026-06-02 10:52:34 | 35105 | VVQJ263R072723 |  | C | 01-04 | 4 | 545.0308 | 730.6056 | 2838.901 | 3.370566 | 99.93694 | 7199.827 | 2399.936 | 0:49 | 1199.793 | 2:51 | 2899.668 | 7199.827 | 1.921 | 161.6 | 2026-06-02 11:04:54 |  | 2026-06-02 11:03:18
12# | A2 | 2026-06-02 10:52:34 | 35105 | VVQJ263R072723 |  | B | 02-01 | 5 | 562.1214 | 754.3433 | 2838.147 | 15.40287 | 99.98438 | 7200.044 | 2399.833 | 0:51 | 1199.967 | 2:57 | 2899.883 | 7199.851 | 1.918 | 158.46 | 2026-06-02 11:04:54 |  | 2026-06-02 11:03:18
12# | A2 | 2026-06-02 10:52:34 | 35105 | VVQJ263R072723 |  | B | 02-02 | 6 | 562.7012 | 752.0514 | 2830.732 | 5.199061 | 99.89514 | 7199.94 | 2399.927 | 0:51 | 1199.86 | 2:56 | 2899.698 | 7199.745 | 1.927 | 157.9 | 2026-06-02 11:04:54 |  | 2026-06-02 11:03:18
12# | A2 | 2026-06-02 10:52:34 | 35105 | VVQJ263R072723 |  | C | 02-03 | 7 | 552.3282 | 738.2971 | 2834.913 | 8.18711 | 99.7998 | 7199.926 | 2399.95 | 0:50 | 1199.9 | 2:53 | 2899.706 | 7199.926 | 2.001 | 161.79 | 2026-06-02 11:04:54 |  | 2026-06-02 11:03:18
12# | A2 | 2026-06-02 10:52:34 | 35105 | VVQJ263R072723 |  | C | 02-04 | 8 | 545.9482 | 731.726 | 2835.133 | 5.726861 | 99.90073 | 7200.003 | 2399.956 | 0:49 | 1199.9 | 2:51 | 2899.714 | 7200.003 | 1.971 | 162.11 | 2026-06-02 11:04:54 |  | 2026-06-02 11:03:18
12# | A2 | 2026-06-02 10:52:34 | 35105 | VVQJ263R072723 |  | C | 03-01 | 9 | 546.7008 | 732.033 | 2833.491 | 6.148859 | 99.87163 | 7200.143 | 2399.916 | 0:49 | 1199.906 | 2:51 | 2899.787 | 7199.948 | 1.972 | 163.46 | 2026-06-02 11:04:54 |  | 2026-06-02 11:03:18
12# | A2 | 2026-06-02 10:52:34 | 35105 | VVQJ263R072723 |  | C | 03-02 | 10 | 560.2972 | 749.279 | 2831.739 | 4.918229 | 99.80477 | 7200.015625 | 2399.956 | 0:50 | 1199.933 | 2:55 | 2899.753 | 7200.015625 | 1.945 | 161.61 | 2026-06-02 11:04:54 |  | 2026-06-02 11:03:18
12# | A2 | 2026-06-02 10:52:34 | 35105 | VVQJ263R072723 |  | C | 03-03 | 11 | 559.3284 | 748.1929 | 2832.365 | 10.24442 | 99.83302 | 7200.161 | 2399.884 | 0:50 | 1199.903 | 2:55 | 2899.858 | 7200.161 | 2 | 164.91 | 2026-06-02 11:04:54 |  | 2026-06-02 11:03:18
12# | A2 | 2026-06-02 10:52:34 | 35105 | VVQJ263R072723 |  | C | 03-04 | 12 | 546.243 | 731.9262 | 2835.638 | 1.08617 | 99.95861 | 7199.908 | 2399.919 | 0:49 | 1199.99 | 2:51 | 2899.827 | 7199.908 | 1.962 | 165.27 | 2026-06-02 11:04:54 |  | 2026-06-02 11:03:18
12# | A2 | 2026-06-02 10:52:34 | 35105 | VVQJ263R072723 |  | B | 04-01 | 13 | 569.5914 | 763.1556 | 2834.451 | 7.82471 | 99.81669 | 7199.866 | 2399.866 | 0:51 | 1199.979 | 2:59 | 2899.872 | 7199.866 | 1.931 | 158.62 | 2026-06-02 11:04:54 |  | 2026-06-02 11:03:18
12# | A2 | 2026-06-02 10:52:34 | 35105 | VVQJ263R072723 |  | B | 04-02 | 14 | 562.9346 | 752.8111 | 2830.28 | 7.686097 | 99.9756 | 7200.136 | 2399.979 | 0:51 | 1199.894 | 2:56 | 2899.855 | 7200.136 | 1.919 | 162.57 | 2026-06-02 11:04:54 |  | 2026-06-02 11:03:18
12# | A2 | 2026-06-02 10:52:34 | 35105 | VVQJ263R072723 |  | B | 04-03 | 15 | 566.5504 | 758.2284 | 2831.209 | 10.32284 | 99.88938 | 7199.955 | 2399.792 | 0:51 | 1199.898 | 2:58 | 2899.854 | 7199.955 | 1.977 | 163.57 | 2026-06-02 11:04:54 |  | 2026-06-02 11:03:18
12# | A2 | 2026-06-02 10:52:34 | 35105 | VVQJ263R072723 |  | C | 04-04 | 16 | 549.6613 | 734.8148 | 2828.9375 | 10.87417 | 99.97861 | 7200.149 | 2399.917 | 0:50 | 1199.894 | 2:52 | 2899.821 | 7200.149 | 2.028 | 165.48 | 2026-06-02 11:04:54 |  | 2026-06-02 11:03:18
12# | A2 | 2026-06-02 10:52:34 | 35105 | VVQJ263R072723 |  | C | 05-01 | 17 | 546.3685 | 732.524 | 2831.313 | 9.538192 | 99.94361 | 7199.875 | 2399.899 | 0:49 | 1199.991 | 2:51 | 2899.833 | 7199.681 | 1.963 | 167.86 | 2026-06-02 11:04:54 |  | 2026-06-02 11:03:18
12# | A2 | 2026-06-02 10:52:34 | 35105 | VVQJ263R072723 |  | B | 05-02 | 18 | 560.1649 | 750.0333 | 2829.771 | 9.681796 | 99.88459 | 7200.089 | 2399.995 | 0:51 | 1199.937 | 2:56 | 2899.7 | 7200.089 | 1.908 | 165.28 | 2026-06-02 11:04:54 |  | 2026-06-02 11:03:18
12# | A2 | 2026-06-02 10:52:34 | 35105 | VVQJ263R072723 |  | B | 05-03 | 19 | 567.7338 | 759.2017 | 2828.912 | 12.15594 | 99.97729 | 7200.049 | 2399.962 | 0:51 | 1199.818 | 2:58 | 2899.783 | 7200.243 | 1.971 | 165.95 | 2026-06-02 11:04:54 |  | 2026-06-02 11:03:18
12# | A2 | 2026-06-02 10:52:34 | 35105 | VVQJ263R072723 |  | C | 05-04 | 20 | 552.3738 | 739.741 | 2830.904 | 7.189123 | 99.91407 | 7199.998 | 2399.941 | 0:50 | 1199.895 | 2:53 | 2899.845 | 7199.998 | 1.975 | 166.12 | 2026-06-02 11:04:54 |  | 2026-06-02 11:03:18
12# | A2 | 2026-06-02 10:52:34 | 35105 | VVQJ263R072723 |  | B | 06-01 | 21 | 560.9318 | 751.4153 | 2836.262 | 9.31812 | 99.81013 | 7200.102 | 2399.976 | 0:51 | 1199.977 | 2:56 | 2899.772 | 7199.714 | 1.984 | 167.87 | 2026-06-02 11:04:54 |  | 2026-06-02 11:03:18
12# | A2 | 2026-06-02 10:52:34 | 35105 | VVQJ263R072723 |  | B | 06-02 | 22 | 562.6272 | 753.6381 | 2827.291 | 8.520362 | 99.8046875 | 7199.939 | 2399.899 | 0:51 | 1199.827 | 2:56 | 2899.726 | 7199.939 | 1.956 | 167.63 | 2026-06-02 11:04:54 |  | 2026-06-02 11:03:18
12# | A2 | 2026-06-02 10:52:34 | 35105 | VVQJ263R072723 |  | C | 06-03 | 23 | 549.0228 | 735.4404 | 2833.719 | 10.87234 | 99.84222 | 7200.09 | 2399.958 | 0:50 | 1199.81 | 2:52 | 2899.798 | 7200.479 | 1.998 | 173.7 | 2026-06-02 11:04:54 |  | 2026-06-02 11:03:18
12# | A2 | 2026-06-02 10:52:34 | 35105 | VVQJ263R072723 |  | B | 06-04 | 24 | 567.9109 | 761.2395 | 2770.02 | 9.868629 | 99.93281 | 7200.139 | 2399.977 | 0:51 | 1199.861 | 2:58 | 2900.06 | 7199.945 | 1.945 | 164.6 | 2026-06-02 11:04:54 |  | 2026-06-02 11:03:18
12# | A2 | 2026-06-02 10:52:34 | 35105 | VVQJ263R072723 |  | B | 07-01 | 25 | 562.5402 | 753.1959 | 2827.229 | 9.504112 | 99.83367 | 7199.952 | 2399.882 | 0:51 | 1199.972 | 2:56 | 2899.693 | 7199.952 | 1.964 | 168.88 | 2026-06-02 11:04:54 |  | 2026-06-02 11:03:18
12# | A2 | 2026-06-02 10:52:34 | 35105 | VVQJ263R072723 |  | B | 07-02 | 26 | 561.6379 | 751.3965 | 2824.213 | 10.57975 | 99.95364 | 7199.948 | 2399.938 | 0:50 | 1199.475 | 2:56 | 2899.866 | 7199.948 | 1.97 | 169.88 | 2026-06-02 11:04:54 |  | 2026-06-02 11:03:18
12# | A2 | 2026-06-02 10:52:34 | 35105 | VVQJ263R072723 |  | B | 07-03 | 27 | 560.76 | 751.1487 | 2828.962 | 3.90421 | 99.94335 | 7200.027 | 2399.916 | 0:51 | 1199.926 | 2:56 | 2899.744 | 7200.027 | 1.971 | 171.36 | 2026-06-02 11:04:54 |  | 2026-06-02 11:03:18
12# | A2 | 2026-06-02 10:52:34 | 35105 | VVQJ263R072723 |  | B | 07-04 | 28 | 561.2147 | 751.5828 | 2833.492 | 2.75318 | 99.93941 | 7200.113 | 2399.976 | 0:51 | 1199.994 | 2:56 | 2899.827 | 7200.113 | 1.908 | 168.71 | 2026-06-02 11:04:54 |  | 2026-06-02 11:03:18
12# | A2 | 2026-06-02 10:52:34 | 35105 | VVQJ263R072723 |  | B | 08-01 | 29 | 561.2745 | 751.8305 | 2826.613 | 8.655293 | 99.95512 | 7200.135 | 2399.752 | 0:50 | 1199.95 | 2:56 | 2899.846 | 7200.135 | 1.946 | 171.28 | 2026-06-02 11:04:54 |  | 2026-06-02 11:03:18
12# | A2 | 2026-06-02 10:52:34 | 35105 | VVQJ263R072723 |  | B | 08-02 | 30 | 561.5596 | 751.185 | 2824.466 | 8.44625 | 99.91212 | 7199.815 | 2399.817 | 0:50 | 1199.853 | 2:56 | 2899.616 | 7200.01 | 1.986 | 171.64 | 2026-06-02 11:04:54 |  | 2026-06-02 11:03:18
12# | A2 | 2026-06-02 10:52:34 | 35105 | VVQJ263R072723 |  | C | 08-03 | 31 | 559.4266 | 749.2593 | 2829.306 | 13.6158 | 99.93008 | 7199.854 | 2399.857 | 0:51 | 1199.867 | 2:55 | 2899.693 | 7199.854 | 1.976 | 172.78 | 2026-06-02 11:04:54 |  | 2026-06-02 11:03:18
12# | A2 | 2026-06-02 10:52:34 | 35105 | VVQJ263R072723 |  | B | 08-04 | 32 | 560.9016 | 752.0239 | 2833.276 | 11.0882 | 99.94568 | 7200.072 | 2399.991 | 0:51 | 1199.954 | 2:56 | 2899.927 | 7200.072 | 1.887 | 168.73 | 2026-06-02 11:04:54 |  | 2026-06-02 11:03:18
12# | A2 | 2026-06-02 10:52:34 | 35105 | VVQJ263R072723 |  | B | 09-01 | 33 | 563.4044 | 754.6843 | 2823.574 | 7.66293 | 99.87035 | 7199.954 | 2399.998 | 0:51 | 1199.936 | 2:56 | 2899.873 | 7199.954 | 1.977 | 173.12 | 2026-06-02 11:04:54 |  | 2026-06-02 11:03:18
12# | A2 | 2026-06-02 10:52:34 | 35105 | VVQJ263R072723 |  | C | 09-02 | 34 | 547.5561 | 733.1734 | 2831.593 | 7.251252 | 99.84827 | 7200.159 | 2399.895 | 0:50 | 1199.815 | 2:52 | 2899.823 | 7200.354 | 1.955 | 173.54 | 2026-06-02 11:04:54 |  | 2026-06-02 11:03:18
12# | A2 | 2026-06-02 10:52:34 | 35105 | VVQJ263R072723 |  | C | 09-03 | 35 | 549.0621 | 734.3499 | 2831.252 | 7.797573 | 99.69581 | 7199.924 | 2399.909 | 0:50 | 1199.987 | 2:52 | 2899.974 | 7200.313 | 1.939 | 178.95 | 2026-06-02 11:04:54 |  | 2026-06-02 11:03:18
12# | A2 | 2026-06-02 10:52:34 | 35105 | VVQJ263R072723 |  | B | 09-04 | 36 | 570.063 | 763.6033 | 2831.942 | 7.107096 | 99.87915 | 7199.988 | 2399.926 | 0:51 | 1199.883 | 2:59 | 2899.803 | 7199.988 | 1.888 | 167.77 | 2026-06-02 11:04:54 |  | 2026-06-02 11:03:18
12# | A2 | 2026-06-02 10:52:34 | 35105 | VVQJ263R072723 |  | B | 10-01 | 37 | 565.6038 | 756.731 | 2822.973 | 6.681393 | 99.89125 | 7199.947 | 2399.933 | 0:51 | 1199.902 | 2:57 | 2899.822 | 7199.947 | 1.967 | 173.08 | 2026-06-02 11:04:54 |  | 2026-06-02 11:03:18
12# | A2 | 2026-06-02 10:52:34 | 35105 | VVQJ263R072723 |  | B | 10-02 | 38 | 565.9365 | 758.3152 | 2832.347 | 1.201366 | 99.96138 | 7199.854 | 2399.843 | 0:51 | 1199.932 | 2:58 | 2899.965 | 7199.854 | 1.924 | 170.37 | 2026-06-02 11:04:54 |  | 2026-06-02 11:03:18
12# | A2 | 2026-06-02 10:52:34 | 35105 | VVQJ263R072723 |  | B | 10-03 | 39 | 562.6574 | 752.8293 | 2827.669 | 23.73163 | 99.84863 | 7199.890625 | 2399.896 | 0:51 | 1199.987 | 2:56 | 2899.708 | 7199.890625 | 2.02 | 175.03 | 2026-06-02 11:04:54 |  | 2026-06-02 11:03:18
12# | A2 | 2026-06-02 10:52:34 | 35105 | VVQJ263R072723 |  | B | 10-04 | 40 | 562.8917 | 752.4758 | 2822.181 | 9.833429 | 99.8694 | 7200.176 | 2399.832 | 0:51 | 1199.847 | 2:56 | 2899.87 | 7200.176 | 1.961 | 176.41 | 2026-06-02 11:04:54 |  | 2026-06-02 11:03:18
12# | A2 | 2026-06-02 10:52:34 | 35105 | VVQJ263R072723 |  | B | 11-01 | 41 | 562.4041 | 753.4113 | 2819.806 | 13.05199 | 99.94936 | 7199.951 | 2399.96875 | 0:51 | 1199.963 | 2:56 | 2899.714 | 7199.951 | 2 | 175.28 | 2026-06-02 11:04:54 |  | 2026-06-02 11:03:18
12# | A2 | 2026-06-02 10:52:34 | 35105 | VVQJ263R072723 |  | C | 11-02 | 42 | 549.8403 | 736.5659 | 2830.253 | 0 | 99.80067 | 7199.952 | 2399.923 | 0:50 | 1199.804 | 2:53 | 2899.76 | 7199.952 | 2.004 | 176.2 | 2026-06-02 11:04:54 |  | 2026-06-02 11:03:18
12# | A2 | 2026-06-02 10:52:34 | 35105 | VVQJ263R072723 |  | C | 11-03 | 43 | 552.347 | 739.923 | 2831.746 | 3.822053 | 99.83239 | 7199.989 | 2399.943 | 0:50 | 1199.95 | 2:53 | 2899.852 | 7199.989 | 1.948 | 181.21 | 2026-06-02 11:04:54 |  | 2026-06-02 11:03:18
12# | A2 | 2026-06-02 10:52:34 | 35105 | VVQJ263R072723 |  | B | 11-04 | 44 | 561.9989 | 751.5537 | 2823.752 | 6.058541 | 99.83578 | 7200.14 | 2399.867 | 0:51 | 1199.92 | 2:56 | 2899.818 | 7200.14 | 1.949 | 176.78 | 2026-06-02 11:04:54 |  | 2026-06-02 11:03:18
12# | A2 | 2026-06-02 10:52:34 | 35105 | VVQJ263R072723 |  | B | 12-01 | 45 | 562.0892 | 752.9371 | 2822.51 | 8.392971 | 99.91231 | 7200.119 | 2399.823 | 0:51 | 1199.981 | 2:56 | 2899.758 | 7200.119 | 1.983 | 178.38 | 2026-06-02 11:04:54 |  | 2026-06-02 11:03:18
12# | A2 | 2026-06-02 10:52:34 | 35105 | VVQJ263R072723 |  | B | 12-02 | 46 | 564.906 | 756.8817 | 2832.065 | 1.900061 | 99.908 | 7200.077 | 2399.906 | 0:51 | 1199.911 | 2:57 | 2899.753 | 7200.077 | 1.948 | 173.66 | 2026-06-02 11:04:54 |  | 2026-06-02 11:03:18
12# | A2 | 2026-06-02 10:52:34 | 35105 | VVQJ263R072723 |  | B | 12-03 | 47 | 568.4526 | 761.6432 | 2829.3 | 5.178548 | 99.79229 | 7199.907 | 2399.936 | 0:52 | 1199.607 | 2:59 | 2899.745 | 7199.907 | 1.966 | 174.5 | 2026-06-02 11:04:54 |  | 2026-06-02 11:03:18
12# | A2 | 2026-06-02 10:52:34 | 35105 | VVQJ263R072723 |  | B | 12-04 | 48 | 561.754 | 750.734375 | 2825.957 | 9.732466 | 99.87132 | 7199.923 | 2399.906 | 0:51 | 1199.847 | 2:56 | 2899.799 | 7199.923 | 1.941 | 178 | 2026-06-02 11:04:54 |  | 2026-06-02 11:03:18
12# | A2 | 2026-06-02 10:52:34 | 35105 | VVQJ263R072723 |  | C | 13-01 | 49 | 550.1115 | 737.1513 | 2829.615 | 4.000175 | 99.89061 | 7200.177 | 2399.859 | 0:50 | 1199.903 | 2:52 | 2899.894 | 7200.177 | 1.973 | 179.06 | 2026-06-02 11:04:54 |  | 2026-06-02 11:03:18
12# | A2 | 2026-06-02 10:52:34 | 35105 | VVQJ263R072723 |  | C | 13-02 | 50 | 547.8934 | 733.7771 | 2829.324 | 8.047144 | 99.98694 | 7200.149 | 2399.786 | 0:49 | 1199.821 | 2:52 | 2899.797 | 7200.149 | 1.985 | 180.36 | 2026-06-02 11:04:54 |  | 2026-06-02 11:03:18
12# | A2 | 2026-06-02 10:52:34 | 35105 | VVQJ263R072723 |  | C | 13-03 | 51 | 559.3651 | 749.609 | 2828.471 | 9.265595 | 99.81223 | 7199.861 | 2399.917 | 0:51 | 1199.987 | 2:56 | 2899.861 | 7199.861 | 1.98 | 180.32 | 2026-06-02 11:04:54 |  | 2026-06-02 11:03:18
12# | A2 | 2026-06-02 10:52:34 | 35105 | VVQJ263R072723 |  | B | 13-04 | 52 | 567.7266 | 760.8862 | 2832.891 | 8.177996 | 99.92529 | 7200.059 | 2399.832 | 0:51 | 1199.996 | 2:58 | 2899.72 | 7200.059 | 1.877 | 175.69 | 2026-06-02 11:04:54 |  | 2026-06-02 11:03:18
12# | A2 | 2026-06-02 10:52:34 | 35105 | VVQJ263R072723 |  | B | 14-01 | 53 | 563.4076 | 754.0964 | 2826.239 | 10.73872 | 99.64568 | 7199.893 | 2399.909 | 0:51 | 1199.915 | 2:56 | 2899.81 | 7199.893 | 1.96 | 179.83 | 2026-06-02 11:04:54 |  | 2026-06-02 11:03:18
12# | A2 | 2026-06-02 10:52:34 | 35105 | VVQJ263R072723 |  | C | 14-02 | 54 | 547.7911 | 733.1268 | 2831.504 | 5.799229 | 99.89944 | 7199.831 | 2399.885 | 0:49 | 1199.833 | 2:52 | 2899.739 | 7199.831 | 2.018 | 180.33 | 2026-06-02 11:04:54 |  | 2026-06-02 11:03:18
12# | A2 | 2026-06-02 10:52:34 | 35105 | VVQJ263R072723 |  | B | 14-03 | 55 | 566.3738 | 758.6962 | 2831.911 | 7.893628 | 99.91359 | 7199.897 | 2399.945 | 0:52 | 1199.956 | 2:58 | 2899.78125 | 7200.285 | 1.892 | 177.28 | 2026-06-02 11:04:54 |  | 2026-06-02 11:03:18
12# | A2 | 2026-06-02 10:52:34 | 35105 | VVQJ263R072723 |  | B | 14-04 | 56 | 562.123 | 753.5797 | 2826.947 | 2.042233 | 99.56697 | 7199.886 | 2399.971 | 0:51 | 1199.996 | 2:56 | 2899.721 | 7199.886 | 1.959 | 180.47 | 2026-06-02 11:04:54 |  | 2026-06-02 11:03:18
12# | A2 | 2026-06-02 10:52:34 | 35105 | VVQJ263R072723 |  | B | 15-01 | 57 | 563.5045 | 752.6132 | 2828.751 | 8.729235 | 99.92534 | 7200.108 | 2399.958 | 0:51 | 1199.955 | 2:56 | 2899.827 | 7200.108 | 1.985 | 183.06 | 2026-06-02 11:04:54 |  | 2026-06-02 11:03:18
12# | A2 | 2026-06-02 10:52:34 | 35105 | VVQJ263R072723 |  | C | 15-02 | 58 | 547.6677 | 733.0444 | 2833.714 | 6.773027 | 99.94004 | 7199.865 | 2399.96875 | 0:49 | 1199.972 | 2:52 | 2899.79 | 7199.865 | 1.964 | 179.77 | 2026-06-02 11:04:54 |  | 2026-06-02 11:03:18
12# | A2 | 2026-06-02 10:52:34 | 35105 | VVQJ263R072723 |  | B | 15-03 | 59 | 562.8176 | 753.2405 | 2834.489 | 8.06339 | 99.99632 | 7199.918 | 2399.897 | 0:51 | 1199.912 | 2:57 | 2899.821 | 7200.112 | 2.032 | 181.65 | 2026-06-02 11:04:54 |  | 2026-06-02 11:03:18
12# | A2 | 2026-06-02 10:52:34 | 35105 | VVQJ263R072723 |  | C | 15-04 | 60 | 558.3369 | 747.2285 | 2837.349 | 6.675187 | 99.97511 | 7199.91 | 2399.819 | 0:51 | 1199.961 | 2:55 | 2899.929 | 7199.91 | 1.9 | 180.3 | 2026-06-02 11:04:54 |  | 2026-06-02 11:03:18
12# | A2 | 2026-06-02 10:52:34 | 35105 | VVQJ263R072723 |  | C | 16-01 | 61 | 548.7372 | 735.399 | 2837.944 | 8.422882 | 99.91698 | 7200.122 | 2399.936 | 0:49 | 1199.931 | 2:52 | 2899.682 | 7200.122 | 1.969 | 180.62 | 2026-06-02 11:04:54 |  | 2026-06-02 11:03:18
12# | A2 | 2026-06-02 10:52:34 | 35105 | VVQJ263R072723 |  | B | 16-02 | 62 | 559.9831 | 750.4283 | 2838.259 | 6.698521 | 99.53938 | 7200.091 | 2399.94 | 0:51 | 1199.958 | 2:56 | 2899.995 | 7200.091 | 1.913 | 179.19 | 2026-06-02 11:04:54 |  | 2026-06-02 11:03:18
12# | A2 | 2026-06-02 10:52:34 | 35105 | VVQJ263R072723 |  | B | 16-03 | 63 | 561.8134 | 753.1488 | 2835.066 | 3.569552 | 99.82371 | 7200.095 | 2399.832 | 0:51 | 1199.804 | 2:56 | 2899.746 | 7200.29 | 1.961 | 184.01 | 2026-06-02 11:04:54 |  | 2026-06-02 11:03:18
12# | A2 | 2026-06-02 10:52:34 | 35105 | VVQJ263R072723 |  | B | 16-04 | 64 | 562.0267 | 752.0447 | 2834.501 | 0 | 99.96712 | 7199.984375 | 2399.949 | 0:51 | 1199.94 | 2:56 | 2899.812 | 7199.984375 | 1.913 | 183.67 | 2026-06-02 11:04:54 |  | 2026-06-02 11:03:18

## Parameter
Serial Number | Slot | [35105] Parameter
1 | R
2 | S | 【810< Capacitance <=840】【2500< BeginVoltageSD <=2900】【-1< ChargeEndCurrent <=45】【1< ESR <=2.35】【100< OCV <=400】
3 | A | 【780< Capacitance <=810】【2500< BeginVoltageSD <=2900】【-1< ChargeEndCurrent <=45】【1< ESR <=2.35】【100< OCV <=400】
4 | B | 【750< Capacitance <=780】【2500< BeginVoltageSD <=2900】【-1< ChargeEndCurrent <=45】【1< ESR <=2.35】【100< OCV <=400】
5 | C | 【720< Capacitance <=750】【2500< BeginVoltageSD <=2900】【-1< ChargeEndCurrent <=45】【1< ESR <=2.35】【100< OCV <=400】
6 | D | 【700< Capacitance <=720】【2500< BeginVoltageSD <=2900】【-1< ChargeEndCurrent <=45】【1< ESR <=2.35】【100< OCV <=400】
7 | SD NG | 【BeginVoltageSD<=2500¦¦ BeginVoltageSD>2900】
8 | NG