## Data
DevName | SortNum | StartTime | WorkflowCode | LotNo | Barcode | Slot | Position | Channel | Capacity(mAh) | Capacitance(F) | BeginVoltageSD(mV) | ChargeEndCurrent(mA) | EndVoltage(mV) | EndCurrent(mA) | DischargeVoltage1(mV) | DischargeVoltage1_Time(Min:Sec) | DischargeVoltage2(mV) | DischargeVoltage2_Time(Min:Sec) | DischargeBeginVoltage(mV) | DischargeBeginCurrent(mA) | ESR(mΩ) | OCV(mV) | ESRTime | NGInfo | EndTime
12# | A1 | 2026-06-02 11:12:49 | 35105 | VVQJ293R072708 |  | B | 01-01 | 1 | 563.8138 | 754.6672 | 2832.036 | 6.233634 | 99.86197 | 7199.998 | 2399.958 | 0:51 | 1199.871 | 2:57 | 2899.923 | 7199.998 | 1.971 | 154.48 | 2026-06-02 11:24:59 |  | 2026-06-02 11:23:24
12# | A1 | 2026-06-02 11:12:49 | 35105 | VVQJ293R072708 |  | C | 01-02 | 2 | 547.1914 | 733.5698 | 2836.372 | 12.02449 | 99.90942 | 7200.15 | 2399.97 | 0:49 | 1199.892 | 2:52 | 2899.808 | 7200.345 | 1.929 | 157.01 | 2026-06-02 11:24:59 |  | 2026-06-02 11:23:24
12# | A1 | 2026-06-02 11:12:49 | 35105 | VVQJ293R072708 |  | C | 01-03 | 3 | 559.7127 | 748.7187 | 2832.014 | 7.689808 | 99.97504 | 7199.984 | 2399.991 | 0:51 | 1199.844 | 2:56 | 2899.893 | 7200.372 | 1.922 | 154.51 | 2026-06-02 11:24:59 |  | 2026-06-02 11:23:24
12# | A1 | 2026-06-02 11:12:49 | 35105 | VVQJ293R072708 |  | C | 01-04 | 4 | 550.7278 | 737.2062 | 2834.477 | 7.798803 | 99.87812 | 7200.155 | 2399.914 | 0:50 | 1199.983 | 2:52 | 2899.682 | 7200.155 | 1.937 | 156.98 | 2026-06-02 11:24:59 |  | 2026-06-02 11:23:24
12# | A1 | 2026-06-02 11:12:49 | 35105 | VVQJ293R072708 |  | B | 02-01 | 5 | 567.3531 | 759.2567 | 2838.176 | 9.036611 | 99.9714 | 7200.116 | 2399.804 | 0:51 | 1199.887 | 2:58 | 2899.813 | 7200.116 | 1.853 | 153.05 | 2026-06-02 11:24:59 |  | 2026-06-02 11:23:24
12# | A1 | 2026-06-02 11:12:49 | 35105 | VVQJ293R072708 |  | C | 02-02 | 6 | 550.2725 | 735.683 | 2832.241 | 0.125545 | 99.95528 | 7199.875 | 2399.955 | 0:50 | 1199.798 | 2:53 | 2899.719 | 7199.875 | 1.981 | 159.55 | 2026-06-02 11:24:59 |  | 2026-06-02 11:23:24
12# | A1 | 2026-06-02 11:12:49 | 35105 | VVQJ293R072708 |  | C | 02-03 | 7 | 555.1976 | 743.3491 | 2831.697 | 8.113221 | 99.99634 | 7200.046 | 2399.895 | 0:50 | 1199.901 | 2:54 | 2899.909 | 7200.24 | 1.936 | 158.85 | 2026-06-02 11:24:59 |  | 2026-06-02 11:23:24
12# | A1 | 2026-06-02 11:12:49 | 35105 | VVQJ293R072708 |  | C | 02-04 | 8 | 549.6918 | 735.9297 | 2832.345 | 5.145122 | 99.90685 | 7199.839 | 2399.94 | 0:50 | 1199.936 | 2:53 | 2899.702 | 7199.839 | 1.989 | 158.92 | 2026-06-02 11:24:59 |  | 2026-06-02 11:23:24
12# | A1 | 2026-06-02 11:12:49 | 35105 | VVQJ293R072708 |  | C | 03-01 | 9 | 554.6436 | 740.4771 | 2829.475 | 8.276056 | 99.79591 | 7200.152 | 2399.848 | 0:50 | 1199.997 | 2:54 | 2899.911 | 7200.152 | 1.912 | 161.68 | 2026-06-02 11:24:59 |  | 2026-06-02 11:23:24
12# | A1 | 2026-06-02 11:12:49 | 35105 | VVQJ293R072708 |  | C | 03-02 | 10 | 552.4092 | 739.2673 | 2829.401 | 5.88967 | 99.96336 | 7199.912 | 2399.868 | 0:50 | 1199.983 | 2:53 | 2899.838 | 7199.912 | 1.992 | 160.72 | 2026-06-02 11:24:59 |  | 2026-06-02 11:23:24
12# | A1 | 2026-06-02 11:12:49 | 35105 | VVQJ293R072708 |  | C | 03-03 | 11 | 549.2968 | 735.5472 | 2828.229 | 14.30228 | 99.6453 | 7200.167 | 2399.956 | 0:50 | 1199.812 | 2:53 | 2899.945 | 7200.167 | 1.983 | 161.36 | 2026-06-02 11:24:59 |  | 2026-06-02 11:23:24
12# | A1 | 2026-06-02 11:12:49 | 35105 | VVQJ293R072708 |  | C | 03-04 | 12 | 547.5122 | 733.3113 | 2832.001 | 7.568647 | 99.89965 | 7199.977 | 2399.979 | 0:49 | 1199.988 | 2:51 | 2899.807 | 7199.977 | 1.916 | 162.66 | 2026-06-02 11:24:59 |  | 2026-06-02 11:23:24
12# | A1 | 2026-06-02 11:12:49 | 35105 | VVQJ293R072708 |  | B | 04-01 | 13 | 569.855 | 761.5048 | 2829.906 | 8.058121 | 99.82561 | 7199.989 | 2399.865 | 0:52 | 1199.918 | 2:59 | 2899.877 | 7199.794 | 1.925 | 158.72 | 2026-06-02 11:24:59 |  | 2026-06-02 11:23:24
12# | A1 | 2026-06-02 11:12:49 | 35105 | VVQJ293R072708 |  | C | 04-02 | 14 | 550.4929 | 735.8605 | 2828.627 | 17.89625 | 99.84785 | 7200.145 | 2399.816 | 0:50 | 1199.953 | 2:52 | 2899.777 | 7200.145 | 1.984 | 163.68 | 2026-06-02 11:24:59 |  | 2026-06-02 11:23:24
12# | A1 | 2026-06-02 11:12:49 | 35105 | VVQJ293R072708 |  | C | 04-03 | 15 | 548.413 | 734.2886 | 2826.759 | 7.451952 | 99.85602 | 7200.087 | 2399.724 | 0:49 | 1199.904 | 2:52 | 2899.755 | 7200.282 | 1.9 | 164.33 | 2026-06-02 11:24:59 |  | 2026-06-02 11:23:24
12# | A1 | 2026-06-02 11:12:49 | 35105 | VVQJ293R072708 |  | C | 04-04 | 16 | 553.4868 | 741.3254 | 2832.82 | 6.821297 | 99.92336 | 7200.046 | 2399.94 | 0:50 | 1199.927 | 2:54 | 2899.777 | 7200.046 | 1.936 | 162.44 | 2026-06-02 11:24:59 |  | 2026-06-02 11:23:24
12# | A1 | 2026-06-02 11:12:49 | 35105 | VVQJ293R072708 |  | B | 05-01 | 17 | 567.4271 | 760.0936 | 2828.255 | 3.923745 | 99.94085 | 7200.142 | 2399.812 | 0:51 | 1199.999 | 2:58 | 2899.964 | 7199.947 | 1.943 | 162.87 | 2026-06-02 11:24:59 |  | 2026-06-02 11:23:24
12# | A1 | 2026-06-02 11:12:49 | 35105 | VVQJ293R072708 |  | C | 05-02 | 18 | 548.3218 | 735.6111 | 2830.855 | 9.338489 | 99.82079 | 7200.024 | 2399.852 | 0:49 | 1199.905 | 2:52 | 2899.803 | 7200.024 | 1.926 | 163.2 | 2026-06-02 11:24:59 |  | 2026-06-02 11:23:24
12# | A1 | 2026-06-02 11:12:49 | 35105 | VVQJ293R072708 |  | C | 05-03 | 19 | 548.6341 | 733.8761 | 2827.148 | 11.87833 | 99.95937 | 7199.9 | 2399.979 | 0:50 | 1199.973 | 2:52 | 2899.724 | 7199.9 | 1.964 | 165.93 | 2026-06-02 11:24:59 |  | 2026-06-02 11:23:24
12# | A1 | 2026-06-02 11:12:49 | 35105 | VVQJ293R072708 |  | B | 05-04 | 20 | 564.6799 | 757.3303 | 2831.448 | 6.18691 | 99.87123 | 7199.897 | 2399.884 | 0:51 | 1199.983 | 2:58 | 2899.886 | 7199.897 | 1.938 | 162.78 | 2026-06-02 11:24:59 |  | 2026-06-02 11:23:24
12# | A1 | 2026-06-02 11:12:49 | 35105 | VVQJ293R072708 |  | B | 06-01 | 21 | 562.6143 | 754.106 | 2828.903 | 10.9654 | 99.96339 | 7200.004 | 2399.997 | 0:51 | 1199.952 | 2:57 | 2899.857 | 7200.004 | 1.96 | 165.3 | 2026-06-02 11:24:59 |  | 2026-06-02 11:23:24
12# | A1 | 2026-06-02 11:12:49 | 35105 | VVQJ293R072708 |  | C | 06-02 | 22 | 545.7404 | 731.0677 | 2829.36 | 11.30675 | 99.88416 | 7200.032 | 2399.928 | 0:49 | 1199.919 | 2:51 | 2899.799 | 7200.226 | 1.927 | 168.41 | 2026-06-02 11:24:59 |  | 2026-06-02 11:23:24
12# | A1 | 2026-06-02 11:12:49 | 35105 | VVQJ293R072708 |  | C | 06-03 | 23 | 554.2099 | 741.4484 | 2825.532 | 6.473034 | 99.53123 | 7199.872 | 2399.993 | 0:50 | 1199.877 | 2:54 | 2899.802 | 7200.261 | 1.982 | 166.31 | 2026-06-02 11:24:59 |  | 2026-06-02 11:23:24
12# | A1 | 2026-06-02 11:12:49 | 35105 | VVQJ293R072708 |  | C | 06-04 | 24 | 548.4551 | 734.4902 | 2834.085 | 9.003858 | 99.81895 | 7199.832 | 2399.96 | 0:49 | 1199.9 | 2:52 | 2899.746 | 7199.832 | 1.926 | 167.89 | 2026-06-02 11:24:59 |  | 2026-06-02 11:23:24
12# | A1 | 2026-06-02 11:12:49 | 35105 | VVQJ293R072708 |  | B | 07-01 | 25 | 566.3461 | 757.2912 | 2828.835 | 7.464139 | 99.79881 | 7199.899 | 2399.986 | 0:51 | 1199.805 | 2:58 | 2899.902 | 7199.705 | 1.951 | 166.06 | 2026-06-02 11:24:59 |  | 2026-06-02 11:23:24
12# | A1 | 2026-06-02 11:12:49 | 35105 | VVQJ293R072708 |  | B | 07-02 | 26 | 561.9781 | 752.0844 | 2824.115 | 7.537662 | 99.96102 | 7200.002 | 2399.907 | 0:50 | 1199.949 | 2:56 | 2899.757 | 7200.196 | 1.975 | 169.73 | 2026-06-02 11:24:59 |  | 2026-06-02 11:23:24
12# | A1 | 2026-06-02 11:12:49 | 35105 | VVQJ293R072708 |  | C | 07-03 | 27 | 551.6458 | 737.3641 | 2826.928 | 1.781639 | 99.9354 | 7199.84 | 2399.975 | 0:50 | 1199.894 | 2:53 | 2899.734375 | 7200.229 | 1.977 | 168.28 | 2026-06-02 11:24:59 |  | 2026-06-02 11:23:24
12# | A1 | 2026-06-02 11:12:49 | 35105 | VVQJ293R072708 |  | B | 07-04 | 28 | 568.462 | 761.9694 | 2833.165 | 8.751729 | 99.97215 | 7199.974 | 2399.986 | 0:51 | 1199.923 | 2:58 | 2899.90625 | 7199.974 | 1.899 | 163.61 | 2026-06-02 11:24:59 |  | 2026-06-02 11:23:24
12# | A1 | 2026-06-02 11:12:49 | 35105 | VVQJ293R072708 |  | C | 08-01 | 29 | 551.3376 | 739.2668 | 2834.949 | 4.833957 | 99.93615 | 7200.126 | 2399.961 | 0:50 | 1199.893 | 2:53 | 2899.883 | 7200.126 | 1.964 | 174.38 | 2026-06-02 11:24:59 |  | 2026-06-02 11:23:24
12# | A1 | 2026-06-02 11:12:49 | 35105 | VVQJ293R072708 |  | C | 08-02 | 30 | 560.444 | 749.7575 | 2823.799 | 3.849462 | 99.98152 | 7200.026 | 2399.82 | 0:50 | 1199.946 | 2:55 | 2899.6875 | 7200.221 | 1.932 | 170.83 | 2026-06-02 11:24:59 |  | 2026-06-02 11:23:24
12# | A1 | 2026-06-02 11:12:49 | 35105 | VVQJ293R072708 |  | C | 08-03 | 31 | 551.5179 | 737.3275 | 2823.129 | 9.450851 | 99.8335 | 7200.025 | 2399.895 | 0:50 | 1199.988 | 2:53 | 2899.723 | 7200.22 | 1.98 | 171.46 | 2026-06-02 11:24:59 |  | 2026-06-02 11:23:24
12# | A1 | 2026-06-02 11:12:49 | 35105 | VVQJ293R072708 |  | B | 08-04 | 32 | 562.2628 | 752.8616 | 2833.674 | 12.96302 | 99.86446 | 7200.061 | 2399.90625 | 0:51 | 1199.848 | 2:56 | 2899.754 | 7200.061 | 1.937 | 168.76 | 2026-06-02 11:24:59 |  | 2026-06-02 11:23:24
12# | A1 | 2026-06-02 11:12:49 | 35105 | VVQJ293R072708 |  | C | 09-01 | 33 | 560.5919 | 749.7263 | 2837.40625 | 4.260226 | 99.96575 | 7199.845 | 2399.807 | 0:51 | 1199.913 | 2:56 | 2899.966 | 7199.845 | 1.898 | 168.94 | 2026-06-02 11:24:59 |  | 2026-06-02 11:23:24
12# | A1 | 2026-06-02 11:12:49 | 35105 | VVQJ293R072708 |  | C | 09-02 | 34 | 555.4142 | 743.6409 | 2835.69 | 11.2614 | 99.85525 | 7200.185 | 2399.869 | 0:50 | 1199.82 | 2:54 | 2899.862 | 7200.378 | 1.873 | 171.09 | 2026-06-02 11:24:59 |  | 2026-06-02 11:23:24
12# | A1 | 2026-06-02 11:12:49 | 35105 | VVQJ293R072708 |  | C | 09-03 | 35 | 549.6459 | 736.203125 | 2825.527 | 10.33309 | 99.84251 | 7199.947 | 2399.918 | 0:50 | 1199.971 | 2:53 | 2899.86 | 7200.140625 | 1.954 | 172.47 | 2026-06-02 11:24:59 |  | 2026-06-02 11:23:24
12# | A1 | 2026-06-02 11:12:49 | 35105 | VVQJ293R072708 |  | B | 09-04 | 36 | 566.2274 | 757.8811 | 2833.155 | 7.239495 | 99.92748 | 7199.865 | 2399.955 | 0:51 | 1199.973 | 2:58 | 2899.85 | 7199.865 | 1.943 | 167.61 | 2026-06-02 11:24:59 |  | 2026-06-02 11:23:24
12# | A1 | 2026-06-02 11:12:49 | 35105 | VVQJ293R072708 |  | C | 10-01 | 37 | 560.5922 | 749.8047 | 2833.342 | 5.365722 | 99.83868 | 7199.849 | 2399.93 | 0:51 | 1199.998 | 2:56 | 2899.751 | 7199.849 | 1.835 | 170.76 | 2026-06-02 11:24:59 |  | 2026-06-02 11:23:24
12# | A1 | 2026-06-02 11:12:49 | 35105 | VVQJ293R072708 |  | B | 10-02 | 38 | 561.9756 | 752.5717 | 2826.181 | 11.07245 | 99.96688 | 7199.918 | 2399.994 | 0:51 | 1199.975 | 2:56 | 2899.727 | 7199.918 | 1.911 | 172.97 | 2026-06-02 11:24:59 |  | 2026-06-02 11:23:24
12# | A1 | 2026-06-02 11:12:49 | 35105 | VVQJ293R072708 |  | B | 10-03 | 39 | 562.4413 | 751.7584 | 2822.424 | 7.082503 | 99.85828 | 7199.8125 | 2399.979 | 0:51 | 1199.81 | 2:56 | 2899.899 | 7200.007 | 1.902 | 173.34 | 2026-06-02 11:24:59 |  | 2026-06-02 11:23:24
12# | A1 | 2026-06-02 11:12:49 | 35105 | VVQJ293R072708 |  | B | 10-04 | 40 | 570.0523 | 762.9822 | 2834.794 | 11.77472 | 99.91924 | 7199.878 | 2399.951 | 0:51 | 1199.884 | 2:58 | 2899.935 | 7199.878 | 1.882 | 168.88 | 2026-06-02 11:24:59 |  | 2026-06-02 11:23:24
12# | A1 | 2026-06-02 11:12:49 | 35105 | VVQJ293R072708 |  | B | 11-01 | 41 | 559.6115 | 750.7011 | 2833.376 | 4.823425 | 99.90541 | 7200.175 | 2399.936 | 0:51 | 1199.925 | 2:56 | 2899.896 | 7199.98 | 1.85 | 173.4 | 2026-06-02 11:24:59 |  | 2026-06-02 11:23:24
12# | A1 | 2026-06-02 11:12:49 | 35105 | VVQJ293R072708 |  | C | 11-02 | 42 | 558.6739 | 748.345 | 2824.959 | 3.739952 | 99.9343 | 7199.999 | 2399.921 | 0:50 | 1199.933 | 2:55 | 2899.872 | 7199.999 | 1.973 | 175.93 | 2026-06-02 11:24:59 |  | 2026-06-02 11:23:24
12# | A1 | 2026-06-02 11:12:49 | 35105 | VVQJ293R072708 |  | B | 11-03 | 43 | 564.6522 | 755.8654 | 2819.082 | 14.3146 | 99.95713 | 7200.156 | 2399.987 | 0:51 | 1199.976 | 2:57 | 2899.947 | 7200.156 | 1.952 | 175.21 | 2026-06-02 11:24:59 |  | 2026-06-02 11:23:24
12# | A1 | 2026-06-02 11:12:49 | 35105 | VVQJ293R072708 |  | C | 11-04 | 44 | 559.0794 | 748.1444 | 2839.631 | 4.498583 | 99.96474 | 7199.864 | 2399.631 | 0:51 | 1199.805 | 2:55 | 2899.877 | 7199.864 | 1.934 | 173.35 | 2026-06-02 11:24:59 |  | 2026-06-02 11:23:24
12# | A1 | 2026-06-02 11:12:49 | 35105 | VVQJ293R072708 |  | C | 12-01 | 45 | 558.1992 | 748.6304 | 2833.931 | 8.241443 | 99.78969 | 7199.81 | 2399.987 | 0:50 | 1199.949 | 2:55 | 2899.808 | 7199.616 | 1.868 | 173.85 | 2026-06-02 11:24:59 |  | 2026-06-02 11:23:24
12# | A1 | 2026-06-02 11:12:49 | 35105 | VVQJ293R072708 |  | B | 12-02 | 46 | 563.0822 | 754.1068 | 2824.997 | 8.474025 | 99.98652 | 7200.029 | 2399.905 | 0:51 | 1199.532 | 2:56 | 2899.582 | 7200.029 | 1.97 | 176.67 | 2026-06-02 11:24:59 |  | 2026-06-02 11:23:24
12# | A1 | 2026-06-02 11:12:49 | 35105 | VVQJ293R072708 |  | C | 12-03 | 47 | 559.5985 | 749.6339 | 2822.329 | 7.96239 | 99.87676 | 7199.982 | 2399.639 | 0:50 | 1199.911 | 2:55 | 2899.703125 | 7199.982 | 1.871 | 177.59 | 2026-06-02 11:24:59 |  | 2026-06-02 11:23:24
12# | A1 | 2026-06-02 11:12:49 | 35105 | VVQJ293R072708 |  | C | 12-04 | 48 | 556.5399 | 745.5364 | 2839.628 | 7.554149 | 99.86897 | 7199.87 | 2399.988 | 0:50 | 1199.875 | 2:55 | 2899.884 | 7199.87 | 1.952 | 175.79 | 2026-06-02 11:24:59 |  | 2026-06-02 11:23:24
12# | A1 | 2026-06-02 11:12:49 | 35105 | VVQJ293R072708 |  | B | 13-01 | 49 | 561.4857 | 751.1826 | 2825.849 | 10.75222 | 99.81466 | 7199.869 | 2399.796875 | 0:50 | 1199.963 | 2:56 | 2899.816 | 7199.674 | 1.999 | 178.45 | 2026-06-02 11:24:59 |  | 2026-06-02 11:23:24
12# | A1 | 2026-06-02 11:12:49 | 35105 | VVQJ293R072708 |  | B | 13-02 | 50 | 568.9445 | 761.8611 | 2831.901 | 9.174617 | 99.85593 | 7200.082 | 2399.91 | 0:51 | 1199.923 | 2:58 | 2899.825 | 7200.276 | 1.843 | 172.47 | 2026-06-02 11:24:59 |  | 2026-06-02 11:23:24
12# | A1 | 2026-06-02 11:12:49 | 35105 | VVQJ293R072708 |  | B | 13-03 | 51 | 562.2079 | 752.1315 | 2820.95 | 6.091712 | 99.99038 | 7200.126 | 2399.791 | 0:51 | 1199.849 | 2:56 | 2899.785 | 7200.513 | 1.925 | 178.58 | 2026-06-02 11:24:59 |  | 2026-06-02 11:23:24
12# | A1 | 2026-06-02 11:12:49 | 35105 | VVQJ293R072708 |  | C | 13-04 | 52 | 557.8962 | 747.2484 | 2836.875 | 1.663245 | 99.84619 | 7200.132 | 2399.843 | 0:50 | 1199.863 | 2:55 | 2899.869 | 7199.547 | 1.95 | 177.26 | 2026-06-02 11:24:59 |  | 2026-06-02 11:23:24
12# | A1 | 2026-06-02 11:12:49 | 35105 | VVQJ293R072708 |  | B | 14-01 | 53 | 565.0737 | 754.798 | 2827.796 | 9.542987 | 99.98163 | 7200.021 | 2399.952 | 0:51 | 1199.926 | 2:57 | 2899.936 | 7200.021 | 1.951 | 179.18 | 2026-06-02 11:24:59 |  | 2026-06-02 11:23:24
12# | A1 | 2026-06-02 11:12:49 | 35105 | VVQJ293R072708 |  | B | 14-02 | 54 | 561.7978 | 751.8345 | 2837.489 | 9.186704 | 99.8997 | 7200.177 | 2399.946 | 0:51 | 1199.867 | 2:56 | 2899.873 | 7200.177 | 1.947 | 177.99 | 2026-06-02 11:24:59 |  | 2026-06-02 11:23:24
12# | A1 | 2026-06-02 11:12:49 | 35105 | VVQJ293R072708 |  | C | 14-03 | 55 | 558.6503 | 747.2825 | 2835.86 | 9.477903 | 99.92962 | 7199.952 | 2399.99 | 0:50 | 1199.806 | 2:55 | 2899.828 | 7199.952 | 1.918 | 178.19 | 2026-06-02 11:24:59 |  | 2026-06-02 11:23:24
12# | A1 | 2026-06-02 11:12:49 | 35105 | VVQJ293R072708 |  | C | 14-04 | 56 | 558.6994 | 747.8906 | 2837.608 | 3.321258 | 99.89699 | 7200.173 | 2399.897 | 0:51 | 1199.911 | 2:55 | 2899.865 | 7200.173 | 1.874 | 175.65 | 2026-06-02 11:24:59 |  | 2026-06-02 11:23:24
12# | A1 | 2026-06-02 11:12:49 | 35105 | VVQJ293R072708 |  | B | 15-01 | 57 | 565.3172 | 755.3993 | 2827.0625 | 10.53207 | 99.82886 | 7199.99 | 2399.823 | 0:51 | 1199.9 | 2:57 | 2899.827 | 7199.796 | 1.943 | 180.58 | 2026-06-02 11:24:59 |  | 2026-06-02 11:23:24
12# | A1 | 2026-06-02 11:12:49 | 35105 | VVQJ293R072708 |  | B | 15-02 | 58 | 565.4992 | 756.5493 | 2826.672 | 9.631008 | 99.86058 | 7199.837 | 2399.913 | 0:51 | 1199.955 | 2:57 | 2899.869 | 7200.03125 | 1.916 | 180.08 | 2026-06-02 11:24:59 |  | 2026-06-02 11:23:24
12# | A1 | 2026-06-02 11:12:49 | 35105 | VVQJ293R072708 |  | B | 15-03 | 59 | 566.8609 | 756.7847 | 2826.726 | 13.63321 | 99.97224 | 7199.81 | 2399.575 | 0:51 | 1199.833 | 2:57 | 2899.831 | 7200.199 | 1.921 | 180.49 | 2026-06-02 11:24:59 |  | 2026-06-02 11:23:24
12# | A1 | 2026-06-02 11:12:49 | 35105 | VVQJ293R072708 |  | B | 15-04 | 60 | 565.9708 | 756.5696 | 2831.582 | 12.34231 | 99.81722 | 7200.01 | 2399.982 | 0:51 | 1199.961 | 2:57 | 2899.796 | 7200.01 | 1.96 | 180.06 | 2026-06-02 11:24:59 |  | 2026-06-02 11:23:24
12# | A1 | 2026-06-02 11:12:49 | 35105 | VVQJ293R072708 |  | C | 16-01 | 61 | 551.0009 | 738.4847 | 2841.833 | 3.929265 | 99.97476 | 7199.881 | 2399.927 | 0:50 | 1199.906 | 2:53 | 2899.848 | 7199.881 | 1.888 | 179.19 | 2026-06-02 11:24:59 |  | 2026-06-02 11:23:24
12# | A1 | 2026-06-02 11:12:49 | 35105 | VVQJ293R072708 |  | B | 16-02 | 62 | 561.7318 | 751.1819 | 2832.357 | 5.717522 | 99.97078 | 7200.176 | 2399.574 | 0:51 | 1199.832 | 2:56 | 2899.723 | 7200.176 | 1.914 | 181.94 | 2026-06-02 11:24:59 |  | 2026-06-02 11:23:24
12# | A1 | 2026-06-02 11:12:49 | 35105 | VVQJ293R072708 |  | B | 16-03 | 63 | 562.9359 | 753.2824 | 2831.194 | 7.622808 | 99.94704 | 7199.871 | 2399.872 | 0:51 | 1199.713 | 2:56 | 2899.823 | 7199.871 | 1.907 | 181.24 | 2026-06-02 11:24:59 |  | 2026-06-02 11:23:24
12# | A1 | 2026-06-02 11:12:49 | 35105 | VVQJ293R072708 |  | B | 16-04 | 64 | 561.0939 | 751.322 | 2830.42 | 8.612845 | 99.95093 | 7200.153 | 2399.998 | 0:51 | 1199.918 | 2:56 | 2899.712 | 7200.153 | 1.966 | 183.29 | 2026-06-02 11:24:59 |  | 2026-06-02 11:23:24

## Parameter
Serial Number | Slot | [35105] Parameter
1 | R
2 | S | 【810< Capacitance <=840】【2500< BeginVoltageSD <=2900】【-1< ChargeEndCurrent <=45】【1< ESR <=2.35】【100< OCV <=400】
3 | A | 【780< Capacitance <=810】【2500< BeginVoltageSD <=2900】【-1< ChargeEndCurrent <=45】【1< ESR <=2.35】【100< OCV <=400】
4 | B | 【750< Capacitance <=780】【2500< BeginVoltageSD <=2900】【-1< ChargeEndCurrent <=45】【1< ESR <=2.35】【100< OCV <=400】
5 | C | 【720< Capacitance <=750】【2500< BeginVoltageSD <=2900】【-1< ChargeEndCurrent <=45】【1< ESR <=2.35】【100< OCV <=400】
6 | D | 【700< Capacitance <=720】【2500< BeginVoltageSD <=2900】【-1< ChargeEndCurrent <=45】【1< ESR <=2.35】【100< OCV <=400】
7 | SD NG | 【BeginVoltageSD<=2500¦¦ BeginVoltageSD>2900】
8 | NG