## Data
DevName | SortNum | StartTime | WorkflowCode | LotNo | Barcode | Slot | Position | Channel | Capacity(mAh) | Capacitance(F) | BeginVoltageSD(mV) | ChargeEndCurrent(mA) | EndVoltage(mV) | EndCurrent(mA) | DischargeVoltage1(mV) | DischargeVoltage1_Time(Min:Sec) | DischargeVoltage2(mV) | DischargeVoltage2_Time(Min:Sec) | DischargeBeginVoltage(mV) | DischargeBeginCurrent(mA) | ESR(mΩ) | OCV(mV) | ESRTime | NGInfo | EndTime
12# | A2 | 2026-06-02 11:19:45 | 35105 | VVQJ293R072708 |  | C | 01-01 | 1 | 555.1219 | 743.4081 | 2829.82 | 7.028565 | 99.97624 | 7200 | 2399.793 | 0:50 | 1199.796 | 2:54 | 2899.933 | 7200 | 1.937 | 156.54 | 2026-06-02 11:31:53 |  | 2026-06-02 11:30:18
12# | A2 | 2026-06-02 11:19:45 | 35105 | VVQJ293R072708 |  | C | 01-02 | 2 | 551.9719 | 741.3317 | 2834.794 | 8.930981 | 99.97723 | 7199.998 | 2399.994 | 0:50 | 1199.939 | 2:54 | 2899.823 | 7199.998 | 1.919 | 153.11 | 2026-06-02 11:31:53 |  | 2026-06-02 11:30:18
12# | A2 | 2026-06-02 11:19:45 | 35105 | VVQJ293R072708 |  | B | 01-03 | 3 | 563.925 | 754.1366 | 2831.375 | 11.56686 | 99.81145 | 7199.963 | 2399.997 | 0:51 | 1199.979 | 2:57 | 2899.89 | 7199.963 | 1.888 | 151.93 | 2026-06-02 11:31:53 |  | 2026-06-02 11:30:18
12# | A2 | 2026-06-02 11:19:45 | 35105 | VVQJ293R072708 |  | B | 01-04 | 4 | 561.9064 | 750.7037 | 2831.571 | 0.852885 | 99.93694 | 7199.827 | 2399.83 | 0:51 | 1199.899 | 2:56 | 2899.774 | 7199.827 | 1.923 | 154.12 | 2026-06-02 11:31:53 |  | 2026-06-02 11:30:18
12# | A2 | 2026-06-02 11:19:45 | 35105 | VVQJ293R072708 |  | C | 02-01 | 5 | 545.3412 | 730.3357 | 2833.896 | 8.456106 | 99.87812 | 7200.044 | 2399.939 | 0:49 | 1199.967 | 2:51 | 2899.883 | 7199.851 | 1.94 | 161.11 | 2026-06-02 11:31:53 |  | 2026-06-02 11:30:18
12# | A2 | 2026-06-02 11:19:45 | 35105 | VVQJ293R072708 |  | C | 02-02 | 6 | 544.4135 | 730.5056 | 2837.639 | 18.06187 | 99.78887 | 7199.94 | 2399.927 | 0:49 | 1199.966 | 2:51 | 2899.698 | 7199.94 | 1.892 | 156.04 | 2026-06-02 11:31:53 |  | 2026-06-02 11:30:18
12# | A2 | 2026-06-02 11:19:45 | 35105 | VVQJ293R072708 |  | B | 02-03 | 7 | 563.1222 | 753.8723 | 2829.177 | 3.708666 | 99.90601 | 7199.926 | 2399.95 | 0:51 | 1199.9 | 2:56 | 2899.812 | 7200.121 | 1.941 | 156.19 | 2026-06-02 11:31:53 |  | 2026-06-02 11:30:18
12# | A2 | 2026-06-02 11:19:45 | 35105 | VVQJ293R072708 |  | B | 02-04 | 8 | 562.2202 | 751.8483 | 2826.211 | 6.116096 | 99.79452 | 7200.003 | 2399.956 | 0:51 | 1199.793 | 2:56 | 2899.714 | 7200.003 | 1.987 | 157.06 | 2026-06-02 11:31:53 |  | 2026-06-02 11:30:18
12# | A2 | 2026-06-02 11:19:45 | 35105 | VVQJ293R072708 |  | B | 03-01 | 9 | 564.5332 | 754.7484 | 2828.923 | 8.292295 | 99.97787 | 7200.143 | 2399.916 | 0:51 | 1199.8 | 2:57 | 2899.893 | 7200.143 | 1.94 | 156.46 | 2026-06-02 11:31:53 |  | 2026-06-02 11:30:18
12# | A2 | 2026-06-02 11:19:45 | 35105 | VVQJ293R072708 |  | C | 03-02 | 10 | 543.4891 | 730.0839 | 2836.096 | 10.77396 | 99.91105 | 7200.015625 | 2399.85 | 0:50 | 1199.933 | 2:51 | 2899.753 | 7199.82 | 1.955 | 159.22 | 2026-06-02 11:31:53 |  | 2026-06-02 11:30:18
12# | A2 | 2026-06-02 11:19:45 | 35105 | VVQJ293R072708 |  | B | 03-03 | 11 | 564.0505 | 754.2465 | 2830.877 | 9.464771 | 99.83302 | 7200.161 | 2399.99 | 0:51 | 1199.903 | 2:56 | 2899.858 | 7199.771 | 1.939 | 159.08 | 2026-06-02 11:31:53 |  | 2026-06-02 11:30:18
12# | A2 | 2026-06-02 11:19:45 | 35105 | VVQJ293R072708 |  | B | 03-04 | 12 | 561.8028 | 751.1697 | 2817.253 | 3.220652 | 99.95861 | 7199.908 | 2399.813 | 0:51 | 1199.99 | 2:56 | 2900.04 | 7199.908 | 1.947 | 159.68 | 2026-06-02 11:31:53 |  | 2026-06-02 11:30:18
12# | A2 | 2026-06-02 11:19:45 | 35105 | VVQJ293R072708 |  | C | 04-01 | 13 | 550.7897 | 738.4044 | 2829.884 | 0.654599 | 99.92289 | 7199.866 | 2399.972 | 0:50 | 1199.979 | 2:53 | 2899.978 | 7199.866 | 1.96 | 162.56 | 2026-06-02 11:31:53 |  | 2026-06-02 11:30:18
12# | A2 | 2026-06-02 11:19:45 | 35105 | VVQJ293R072708 |  | C | 04-02 | 14 | 546.1403 | 733.7381 | 2837.609375 | 7.686097 | 99.9756 | 7200.136 | 2399.979 | 0:50 | 1199.894 | 2:52 | 2899.961 | 7199.748 | 1.908 | 160.59 | 2026-06-02 11:31:53 |  | 2026-06-02 11:30:18
12# | A2 | 2026-06-02 11:19:45 | 35105 | VVQJ293R072708 |  | B | 04-03 | 15 | 562.9604 | 753.4273 | 2830.572 | 6.624475 | 99.99564 | 7199.955 | 2399.898 | 0:51 | 1199.898 | 2:56 | 2899.96 | 7199.371 | 1.983 | 161.4 | 2026-06-02 11:31:53 |  | 2026-06-02 11:30:18
12# | A2 | 2026-06-02 11:19:45 | 35105 | VVQJ293R072708 |  | B | 04-04 | 16 | 564.4056 | 754.5557 | 2825.855 | 11.45881 | 99.87234 | 7200.149 | 2399.811 | 0:51 | 1199.894 | 2:57 | 2899.821 | 7200.149 | 1.914 | 161.25 | 2026-06-02 11:31:53 |  | 2026-06-02 11:30:18
12# | A2 | 2026-06-02 11:19:45 | 35105 | VVQJ293R072708 |  | C | 05-01 | 17 | 544.3046 | 731.5087 | 2834.925 | 2.156212 | 99.94361 | 7199.875 | 2399.792 | 0:49 | 1199.991 | 2:51 | 2899.833 | 7199.875 | 1.874 | 165.16 | 2026-06-02 11:31:53 |  | 2026-06-02 11:30:18
12# | A2 | 2026-06-02 11:19:45 | 35105 | VVQJ293R072708 |  | C | 05-02 | 18 | 544.4167 | 731.5001 | 2836.572 | 8.323971 | 99.99087 | 7200.089 | 2399.888 | 0:50 | 1199.831 | 2:51 | 2899.806 | 7199.895 | 1.903 | 163.49 | 2026-06-02 11:31:53 |  | 2026-06-02 11:30:18
12# | A2 | 2026-06-02 11:19:45 | 35105 | VVQJ293R072708 |  | B | 05-03 | 19 | 566.1978 | 756.3529 | 2834.649 | 2.836238 | 99.97729 | 7200.049 | 2399.962 | 0:51 | 1199.924 | 2:57 | 2899.889 | 7200.049 | 1.888 | 160.09 | 2026-06-02 11:31:53 |  | 2026-06-02 11:30:18
12# | A2 | 2026-06-02 11:19:45 | 35105 | VVQJ293R072708 |  | B | 05-04 | 20 | 561.7378 | 751.4166 | 2826.124 | 7.772219 | 99.91407 | 7199.998 | 2399.941 | 0:51 | 1199.895 | 2:56 | 2899.845 | 7199.998 | 1.944 | 164.43 | 2026-06-02 11:31:53 |  | 2026-06-02 11:30:18
12# | A2 | 2026-06-02 11:19:45 | 35105 | VVQJ293R072708 |  | C | 06-01 | 21 | 546.6456 | 735.329 | 2834.138 | 7.960763 | 99.81013 | 7200.102 | 2399.976 | 0:50 | 1199.977 | 2:52 | 2899.879 | 7199.908 | 1.973 | 164.75 | 2026-06-02 11:31:53 |  | 2026-06-02 11:30:18
12# | A2 | 2026-06-02 11:19:45 | 35105 | VVQJ293R072708 |  | C | 06-02 | 22 | 547.1414 | 732.7895 | 2832.389 | 3.677652 | 99.9109 | 7199.939 | 2399.899 | 0:50 | 1199.827 | 2:52 | 2899.726 | 7200.133 | 2.005 | 170.83 | 2026-06-02 11:31:53 |  | 2026-06-02 11:30:18
12# | A2 | 2026-06-02 11:19:45 | 35105 | VVQJ293R072708 |  | B | 06-03 | 23 | 562.545 | 752.6706 | 2832.232 | 7.963789 | 99.84222 | 7200.09 | 2399.958 | 0:51 | 1199.81 | 2:56 | 2899.692 | 7200.479 | 1.937 | 165.01 | 2026-06-02 11:31:53 |  | 2026-06-02 11:30:18
12# | A2 | 2026-06-02 11:19:45 | 35105 | VVQJ293R072708 |  | B | 06-04 | 24 | 563.1169 | 752.5889 | 2825.372 | 6.186141 | 99.72032 | 7200.139 | 2399.977 | 0:51 | 1199.968 | 2:56 | 2899.848 | 7200.139 | 1.955 | 166.67 | 2026-06-02 11:31:53 |  | 2026-06-02 11:30:18
12# | A2 | 2026-06-02 11:19:45 | 35105 | VVQJ293R072708 |  | C | 07-01 | 25 | 544.4023 | 731.4022 | 2832.436 | 13.38579 | 99.83367 | 7199.952 | 2399.882 | 0:49 | 1199.972 | 2:51 | 2899.8 | 7199.952 | 1.904 | 165.91 | 2026-06-02 11:31:53 |  | 2026-06-02 11:30:18
12# | A2 | 2026-06-02 11:19:45 | 35105 | VVQJ293R072708 |  | C | 07-02 | 26 | 544.218 | 731.9174 | 2837.813 | 4.752864 | 99.95364 | 7199.948 | 2399.938 | 0:50 | 1199.9 | 2:52 | 2899.866 | 7199.753 | 1.912 | 165.92 | 2026-06-02 11:31:53 |  | 2026-06-02 11:30:18
12# | A2 | 2026-06-02 11:19:45 | 35105 | VVQJ293R072708 |  | C | 07-03 | 27 | 551.05 | 737.6786 | 2834.595 | 6.422448 | 99.83707 | 7200.027 | 2399.916 | 0:50 | 1199.926 | 2:53 | 2899.85 | 7200.027 | 1.978 | 167.04 | 2026-06-02 11:31:53 |  | 2026-06-02 11:30:18
12# | A2 | 2026-06-02 11:19:45 | 35105 | VVQJ293R072708 |  | B | 07-04 | 28 | 561.8647 | 750.9943 | 2824.988 | 2.55818 | 99.83311 | 7200.113 | 2399.976 | 0:51 | 1199.888 | 2:56 | 2899.827 | 7200.113 | 2.002 | 168.1 | 2026-06-02 11:31:53 |  | 2026-06-02 11:30:18
12# | A2 | 2026-06-02 11:19:45 | 35105 | VVQJ293R072708 |  | C | 08-01 | 29 | 551.3263 | 741.2811 | 2831.289 | 7.876605 | 99.84882 | 7200.135 | 2399.965 | 0:50 | 1199.95 | 2:53 | 2899.846 | 7200.135 | 1.938 | 167.17 | 2026-06-02 11:31:53 |  | 2026-06-02 11:30:18
12# | A2 | 2026-06-02 11:19:45 | 35105 | VVQJ293R072708 |  | C | 08-02 | 30 | 548.4659 | 733.473 | 2831.056 | 2.011624 | 99.80582 | 7199.815 | 2399.817 | 0:50 | 1199.853 | 2:52 | 2899.723 | 7199.815 | 1.98 | 174.84 | 2026-06-02 11:31:53 |  | 2026-06-02 11:30:18
12# | A2 | 2026-06-02 11:19:45 | 35105 | VVQJ293R072708 |  | C | 08-03 | 31 | 549.4808 | 736.0774 | 2833.452 | 7.592468 | 99.93008 | 7199.854 | 2399.963 | 0:50 | 1199.974 | 2:53 | 2899.693 | 7199.465 | 1.98 | 170.25 | 2026-06-02 11:31:53 |  | 2026-06-02 11:30:18
12# | A2 | 2026-06-02 11:19:45 | 35105 | VVQJ293R072708 |  | B | 08-04 | 32 | 562.7876 | 752.6112 | 2823.922 | 13.0354 | 99.83938 | 7200.072 | 2399.991 | 0:51 | 1199.847 | 2:56 | 2899.821 | 7200.072 | 1.961 | 169.74 | 2026-06-02 11:31:53 |  | 2026-06-02 11:30:18
12# | A2 | 2026-06-02 11:19:45 | 35105 | VVQJ293R072708 |  | C | 09-01 | 33 | 545.6465 | 734.0585 | 2831.65 | 3.192422 | 99.87035 | 7199.954 | 2399.998 | 0:50 | 1199.83 | 2:52 | 2899.873 | 7199.954 | 1.899 | 169.3 | 2026-06-02 11:31:53 |  | 2026-06-02 11:30:18
12# | A2 | 2026-06-02 11:19:45 | 35105 | VVQJ293R072708 |  | C | 09-02 | 34 | 560.3124 | 749.7874 | 2829.148 | 8.227242 | 99.95454 | 7200.159 | 2399.789 | 0:50 | 1199.922 | 2:55 | 2899.929 | 7200.159 | 1.958 | 172.81 | 2026-06-02 11:31:53 |  | 2026-06-02 11:30:18
12# | A2 | 2026-06-02 11:19:45 | 35105 | VVQJ293R072708 |  | C | 09-03 | 35 | 546.5322 | 731.1889 | 2835.289 | 3.527248 | 99.80202 | 7199.924 | 2399.909 | 0:49 | 1199.881 | 2:51 | 2899.974 | 7199.73 | 1.941 | 171.63 | 2026-06-02 11:31:53 |  | 2026-06-02 11:30:18
12# | A2 | 2026-06-02 11:19:45 | 35105 | VVQJ293R072708 |  | C | 09-04 | 36 | 550.269 | 736.8195 | 2831.836 | 10.60652 | 99.87915 | 7199.988 | 2399.926 | 0:50 | 1199.99 | 2:52 | 2899.909 | 7199.988 | 1.926 | 170.83 | 2026-06-02 11:31:53 |  | 2026-06-02 11:30:18
12# | A2 | 2026-06-02 11:19:45 | 35105 | VVQJ293R072708 |  | C | 10-01 | 37 | 547.1979 | 735.0717 | 2832.858 | 2.008804 | 99.89125 | 7199.947 | 2399.933 | 0:50 | 1199.902 | 2:52 | 2899.822 | 7199.947 | 1.868 | 171.24 | 2026-06-02 11:31:53 |  | 2026-06-02 11:30:18
12# | A2 | 2026-06-02 11:19:45 | 35105 | VVQJ293R072708 |  | C | 10-02 | 38 | 550.7748 | 736.8945 | 2832.666 | 7.046739 | 99.96138 | 7199.854 | 2399.949 | 0:50 | 1199.932 | 2:53 | 2899.753 | 7200.048 | 1.983 | 176.72 | 2026-06-02 11:31:53 |  | 2026-06-02 11:30:18
12# | A2 | 2026-06-02 11:19:45 | 35105 | VVQJ293R072708 |  | B | 10-03 | 39 | 562.7054 | 754.4374 | 2836.594 | 9.571284 | 99.95488 | 7199.890625 | 2399.896 | 0:51 | 1199.987 | 2:57 | 2899.708 | 7200.084 | 1.9 | 172.4 | 2026-06-02 11:31:53 |  | 2026-06-02 11:30:18
12# | A2 | 2026-06-02 11:19:45 | 35105 | VVQJ293R072708 |  | C | 10-04 | 40 | 552.5455 | 739.7194 | 2829.301 | 1.668795 | 99.76312 | 7200.176 | 2399.938 | 0:50 | 1199.953125 | 2:54 | 2899.764 | 7200.176 | 2.001 | 173.72 | 2026-06-02 11:31:53 |  | 2026-06-02 11:30:18
12# | A2 | 2026-06-02 11:19:45 | 35105 | VVQJ293R072708 |  | C | 11-01 | 41 | 543.2462 | 730.9236 | 2834.257 | 10.9074 | 99.94936 | 7199.951 | 2399.96875 | 0:49 | 1199.963 | 2:51 | 2899.821 | 7199.756 | 1.978 | 172.01 | 2026-06-02 11:31:53 |  | 2026-06-02 11:30:18
12# | A2 | 2026-06-02 11:19:45 | 35105 | VVQJ293R072708 |  | C | 11-02 | 42 | 549.9143 | 737.273 | 2836.949 | 1.398602 | 99.80067 | 7199.952 | 2399.923 | 0:50 | 1199.91 | 2:53 | 2899.867 | 7199.952 | 1.926 | 175.64 | 2026-06-02 11:31:53 |  | 2026-06-02 11:30:18
12# | A2 | 2026-06-02 11:19:45 | 35105 | VVQJ293R072708 |  | C | 11-03 | 43 | 547.5211 | 734.4769 | 2835.039 | 7.323067 | 99.83239 | 7199.989 | 2399.943 | 0:49 | 1199.738 | 2:52 | 2899.852 | 7200.184 | 1.91 | 173.28 | 2026-06-02 11:31:53 |  | 2026-06-02 11:30:18
12# | A2 | 2026-06-02 11:19:45 | 35105 | VVQJ293R072708 |  | C | 11-04 | 44 | 546.6226 | 733.4637 | 2833.845 | 6.058541 | 99.83578 | 7200.14 | 2399.867 | 0:50 | 1199.814 | 2:52 | 2899.924 | 7200.14 | 1.943 | 173.89 | 2026-06-02 11:31:53 |  | 2026-06-02 11:30:18
12# | A2 | 2026-06-02 11:19:45 | 35105 | VVQJ293R072708 |  | C | 12-01 | 45 | 545.4249 | 732.9541 | 2836.535 | 4.111495 | 99.80605 | 7200.119 | 2399.823 | 0:50 | 1199.981 | 2:52 | 2899.864 | 7200.119 | 1.992 | 173.13 | 2026-06-02 11:31:53 |  | 2026-06-02 11:30:18
12# | A2 | 2026-06-02 11:19:45 | 35105 | VVQJ293R072708 |  | C | 12-02 | 46 | 551.7279 | 741.0656 | 2836.741 | 6.942164 | 99.80174 | 7200.077 | 2399.906 | 0:50 | 1199.911 | 2:54 | 2899.859 | 7200.077 | 1.944 | 176.38 | 2026-06-02 11:31:53 |  | 2026-06-02 11:30:18
12# | A2 | 2026-06-02 11:19:45 | 35105 | VVQJ293R072708 |  | B | 12-03 | 47 | 567.4006 | 761.1542 | 2837.269 | 3.816727 | 99.79229 | 7199.907 | 2399.936 | 0:51 | 1199.819 | 2:58 | 2899.745 | 7199.712 | 1.906 | 174.73 | 2026-06-02 11:31:53 |  | 2026-06-02 11:30:18
12# | A2 | 2026-06-02 11:19:45 | 35105 | VVQJ293R072708 |  | C | 12-04 | 48 | 548.5481 | 734.3904 | 2831.801 | 9.538157 | 99.97756 | 7199.923 | 2399.906 | 0:49 | 1199.953 | 2:52 | 2899.799 | 7200.117 | 1.932 | 176.9 | 2026-06-02 11:31:53 |  | 2026-06-02 11:30:18
12# | A2 | 2026-06-02 11:19:45 | 35105 | VVQJ293R072708 |  | C | 13-01 | 49 | 546.9054 | 732.9163 | 2829.933 | 8.095638 | 99.89061 | 7200.177 | 2399.965 | 0:49 | 1199.903 | 2:51 | 2899.894 | 7199.982 | 1.997 | 177.26 | 2026-06-02 11:31:53 |  | 2026-06-02 11:30:18
12# | A2 | 2026-06-02 11:19:45 | 35105 | VVQJ293R072708 |  | C | 13-02 | 50 | 550.4214 | 737.876 | 2834.213 | 10.96362 | 99.88065 | 7200.149 | 2399.892 | 0:50 | 1199.821 | 2:53 | 2899.797 | 7199.955 | 1.983 | 182 | 2026-06-02 11:31:53 |  | 2026-06-02 11:30:18
12# | A2 | 2026-06-02 11:19:45 | 35105 | VVQJ293R072708 |  | C | 13-03 | 51 | 548.4813 | 734.3325 | 2834.951 | 7.126637 | 99.91846 | 7199.861 | 2399.917 | 0:49 | 1199.987 | 2:52 | 2899.861 | 7199.861 | 1.927 | 177.28 | 2026-06-02 11:31:53 |  | 2026-06-02 11:30:18
12# | A2 | 2026-06-02 11:19:45 | 35105 | VVQJ293R072708 |  | C | 13-04 | 52 | 547.6085 | 733.3723 | 2832.997 | 5.649333 | 99.92529 | 7200.059 | 2399.832 | 0:50 | 1199.996 | 2:52 | 2899.72 | 7200.059 | 1.944 | 176.57 | 2026-06-02 11:31:53 |  | 2026-06-02 11:30:18
12# | A2 | 2026-06-02 11:19:45 | 35105 | VVQJ293R072708 |  | C | 14-01 | 53 | 544.5879 | 731.9098 | 2835.807 | 5.290099 | 99.64568 | 7199.893 | 2399.909 | 0:49 | 1199.809 | 2:51 | 2899.81 | 7199.893 | 1.904 | 175.05 | 2026-06-02 11:31:53 |  | 2026-06-02 11:30:18
12# | A2 | 2026-06-02 11:19:45 | 35105 | VVQJ293R072708 |  | C | 14-02 | 54 | 560.1848 | 749.1332 | 2831.929 | 22.55311 | 99.89944 | 7199.831 | 2399.991 | 0:51 | 1199.833 | 2:56 | 2899.845 | 7199.831 | 1.938 | 178.95 | 2026-06-02 11:31:53 |  | 2026-06-02 11:30:18
12# | A2 | 2026-06-02 11:19:45 | 35105 | VVQJ293R072708 |  | C | 14-03 | 55 | 551.0961 | 738.1543 | 2837.859375 | 5.761948 | 99.91359 | 7199.897 | 2399.945 | 0:50 | 1199.638 | 2:53 | 2899.78125 | 7199.704 | 1.929 | 176.87 | 2026-06-02 11:31:53 |  | 2026-06-02 11:30:18
12# | A2 | 2026-06-02 11:19:45 | 35105 | VVQJ293R072708 |  | C | 14-04 | 56 | 547.9972 | 733.2397 | 2829.497 | 14.06439 | 99.99193 | 7199.886 | 2399.971 | 0:50 | 1199.996 | 2:52 | 2899.721 | 7199.692 | 1.987 | 178.4 | 2026-06-02 11:31:53 |  | 2026-06-02 11:30:18
12# | A2 | 2026-06-02 11:19:45 | 35105 | VVQJ293R072708 |  | B | 15-01 | 57 | 565.5125 | 755.6381 | 2833.745 | 7.179245 | 99.92534 | 7200.108 | 2399.852 | 0:51 | 1199.955 | 2:57 | 2899.933 | 7199.915 | 1.987 | 178.63 | 2026-06-02 11:31:53 |  | 2026-06-02 11:30:18
12# | A2 | 2026-06-02 11:19:45 | 35105 | VVQJ293R072708 |  | C | 15-02 | 58 | 548.2557 | 734.5863 | 2830.952 | 10.07396 | 99.83381 | 7199.865 | 2399.96875 | 0:49 | 1199.972 | 2:52 | 2899.684 | 7199.671 | 2.018 | 184.68 | 2026-06-02 11:31:53 |  | 2026-06-02 11:30:18
12# | A2 | 2026-06-02 11:19:45 | 35105 | VVQJ293R072708 |  | C | 15-03 | 59 | 548.5957 | 734.0526 | 2835.551 | 7.869477 | 99.89009 | 7199.918 | 2399.897 | 0:50 | 1199.912 | 2:52 | 2899.714 | 7199.918 | 1.988 | 179.36 | 2026-06-02 11:31:53 |  | 2026-06-02 11:30:18
12# | A2 | 2026-06-02 11:19:45 | 35105 | VVQJ293R072708 |  | C | 15-04 | 60 | 554.541 | 742.2601 | 2830.336 | 15.59036 | 99.86886 | 7199.91 | 2399.819 | 0:50 | 1199.961 | 2:54 | 2899.929 | 7199.91 | 1.944 | 179.22 | 2026-06-02 11:31:53 |  | 2026-06-02 11:30:18
12# | A2 | 2026-06-02 11:19:45 | 35105 | VVQJ293R072708 |  | B | 16-01 | 61 | 564.3855 | 754.6062 | 2832.1 | 9.587602 | 99.70445 | 7200.122 | 2399.83 | 0:51 | 1199.931 | 2:57 | 2899.682 | 7199.927 | 1.957 | 179.89 | 2026-06-02 11:31:53 |  | 2026-06-02 11:30:18
12# | A2 | 2026-06-02 11:19:45 | 35105 | VVQJ293R072708 |  | C | 16-02 | 62 | 558.8411 | 749.6479 | 2835.815 | 12.33366 | 99.85815 | 7200.091 | 2399.94 | 0:51 | 1199.851 | 2:56 | 2899.995 | 7199.897 | 1.94 | 179.58 | 2026-06-02 11:31:53 |  | 2026-06-02 11:30:18
12# | A2 | 2026-06-02 11:19:45 | 35105 | VVQJ293R072708 |  | B | 16-03 | 63 | 561.3174 | 751.7088 | 2837.509 | 5.710554 | 99.92992 | 7200.095 | 2399.938 | 0:51 | 1199.911 | 2:56 | 2899.746 | 7200.095 | 1.877 | 177.73 | 2026-06-02 11:31:53 |  | 2026-06-02 11:30:18
12# | A2 | 2026-06-02 11:19:45 | 35105 | VVQJ293R072708 |  | C | 16-04 | 64 | 551.4407 | 736.954 | 2830.678 | 16.69965 | 99.86093 | 7199.984375 | 2399.843 | 0:50 | 1199.94 | 2:53 | 2899.812 | 7199.984375 | 2.009 | 179.99 | 2026-06-02 11:31:53 |  | 2026-06-02 11:30:18

## Parameter
Serial Number | Slot | [35105] Parameter
1 | R
2 | S | 【810< Capacitance <=840】【2500< BeginVoltageSD <=2900】【-1< ChargeEndCurrent <=45】【1< ESR <=2.35】【100< OCV <=400】
3 | A | 【780< Capacitance <=810】【2500< BeginVoltageSD <=2900】【-1< ChargeEndCurrent <=45】【1< ESR <=2.35】【100< OCV <=400】
4 | B | 【750< Capacitance <=780】【2500< BeginVoltageSD <=2900】【-1< ChargeEndCurrent <=45】【1< ESR <=2.35】【100< OCV <=400】
5 | C | 【720< Capacitance <=750】【2500< BeginVoltageSD <=2900】【-1< ChargeEndCurrent <=45】【1< ESR <=2.35】【100< OCV <=400】
6 | D | 【700< Capacitance <=720】【2500< BeginVoltageSD <=2900】【-1< ChargeEndCurrent <=45】【1< ESR <=2.35】【100< OCV <=400】
7 | SD NG | 【BeginVoltageSD<=2500¦¦ BeginVoltageSD>2900】
8 | NG