## Data
DevName | SortNum | StartTime | WorkflowCode | LotNo | Barcode | Slot | Position | Channel | Capacity(mAh) | Capacitance(F) | BeginVoltageSD(mV) | ChargeEndCurrent(mA) | EndVoltage(mV) | EndCurrent(mA) | DischargeVoltage1(mV) | DischargeVoltage1_Time(Min:Sec) | DischargeVoltage2(mV) | DischargeVoltage2_Time(Min:Sec) | DischargeBeginVoltage(mV) | DischargeBeginCurrent(mA) | ESR(mΩ) | OCV(mV) | ESRTime | NGInfo | EndTime
12# | A1 | 2026-06-02 11:37:24 | 35105 | VVQJ293R072708 |  | D | 01-01 | 1 | 535.0378 | 718.3494 | 2835.329 | 8.374975 | 99.96821 | 7199.998 | 2399.958 | 0:48 | 1199.977 | 2:48 | 2899.923 | 7199.998 | 1.965 | 159.73 | 2026-06-02 11:49:31 |  | 2026-06-02 11:47:55
12# | A1 | 2026-06-02 11:37:24 | 35105 | VVQJ293R072708 |  | B | 01-02 | 2 | 561.8837 | 752.1876 | 2826.915 | 8.920285 | 99.90942 | 7200.15 | 2399.97 | 0:51 | 1199.999 | 2:56 | 2899.808 | 7200.15 | 1.955 | 153.66 | 2026-06-02 11:49:31 |  | 2026-06-02 11:47:55
12# | A1 | 2026-06-02 11:37:24 | 35105 | VVQJ293R072708 |  | B | 01-03 | 3 | 563.5727 | 753.6506 | 2828.403 | 7.495809 | 99.97504 | 7199.984 | 2399.991 | 0:51 | 1199.95 | 2:56 | 2899.787 | 7199.984 | 1.923 | 153 | 2026-06-02 11:49:31 |  | 2026-06-02 11:47:55
12# | A1 | 2026-06-02 11:37:24 | 35105 | VVQJ293R072708 |  | C | 01-04 | 4 | 547.3978 | 732.5558 | 2827.574 | 6.24649 | 99.87812 | 7200.155 | 2399.914 | 0:49 | 1199.983 | 2:51 | 2899.682 | 7200.155 | 1.957 | 155.98 | 2026-06-02 11:49:31 |  | 2026-06-02 11:47:55
12# | A1 | 2026-06-02 11:37:24 | 35105 | VVQJ293R072708 |  | C | 02-01 | 5 | 545.8868 | 732.4344 | 2834.35 | 6.133417 | 99.9714 | 7200.116 | 2399.91 | 0:50 | 1199.993 | 2:52 | 2899.92 | 7200.116 | 1.928 | 158.39 | 2026-06-02 11:49:31 |  | 2026-06-02 11:47:55
12# | A1 | 2026-06-02 11:37:24 | 35105 | VVQJ293R072708 |  | B | 02-02 | 6 | 563.2542 | 752.0732 | 2826.715 | 8.306672 | 99.84901 | 7199.875 | 2399.955 | 0:51 | 1199.904 | 2:56 | 2899.719 | 7199.875 | 1.95 | 155.61 | 2026-06-02 11:49:31 |  | 2026-06-02 11:47:55
12# | A1 | 2026-06-02 11:37:24 | 35105 | VVQJ293R072708 |  | C | 02-03 | 7 | 560.0976 | 748.8452 | 2826.703 | 13.92219 | 99.99634 | 7200.046 | 2399.895 | 0:50 | 1199.901 | 2:55 | 2899.803 | 7200.24 | 1.925 | 156.64 | 2026-06-02 11:49:31 |  | 2026-06-02 11:47:55
12# | A1 | 2026-06-02 11:37:24 | 35105 | VVQJ293R072708 |  | C | 02-04 | 8 | 550.8397 | 736.5544 | 2828.307 | 0.696893 | 99.80061 | 7199.839 | 2399.94 | 0:50 | 1199.83 | 2:53 | 2899.702 | 7199.839 | 1.989 | 158.44 | 2026-06-02 11:49:31 |  | 2026-06-02 11:47:55
12# | A1 | 2026-06-02 11:37:24 | 35105 | VVQJ293R072708 |  | C | 03-01 | 9 | 546.0295 | 733.8771 | 2833.512 | 9.247347 | 99.90215 | 7200.152 | 2399.848 | 0:50 | 1199.89 | 2:52 | 2899.911 | 7200.152 | 1.889 | 159.01 | 2026-06-02 11:49:31 |  | 2026-06-02 11:47:55
12# | A1 | 2026-06-02 11:37:24 | 35105 | VVQJ293R072708 |  | C | 03-02 | 10 | 559.9651 | 749.4438 | 2826.107 | 8.02952 | 99.85712 | 7199.912 | 2399.975 | 0:50 | 1199.983 | 2:55 | 2899.838 | 7200.106 | 1.975 | 159.78 | 2026-06-02 11:49:31 |  | 2026-06-02 11:47:55
12# | A1 | 2026-06-02 11:37:24 | 35105 | VVQJ293R072708 |  | B | 03-03 | 11 | 562.497 | 751.2662 | 2823.13 | 14.49648 | 99.96404 | 7200.167 | 2399.956 | 0:51 | 1199.919 | 2:56 | 2900.051 | 7200.361 | 1.947 | 159.49 | 2026-06-02 11:49:31 |  | 2026-06-02 11:47:55
12# | A1 | 2026-06-02 11:37:24 | 35105 | VVQJ293R072708 |  | C | 03-04 | 12 | 549.7542 | 735.1353 | 2824.987 | 3.864902 | 99.89965 | 7199.977 | 2399.873 | 0:50 | 1199.882 | 2:52 | 2899.913 | 7199.977 | 2.002 | 161.1 | 2026-06-02 11:49:31 |  | 2026-06-02 11:47:55
12# | A1 | 2026-06-02 11:37:24 | 35105 | VVQJ293R072708 |  | C | 04-01 | 13 | 546.9528 | 735.2488 | 2831.713 | 6.301809 | 99.82561 | 7199.989 | 2399.971 | 0:50 | 1199.812 | 2:52 | 2899.877 | 7199.794 | 1.824 | 160.38 | 2026-06-02 11:49:31 |  | 2026-06-02 11:47:55
12# | A1 | 2026-06-02 11:37:24 | 35105 | VVQJ293R072708 |  | B | 04-02 | 14 | 562.0548 | 751.9242 | 2824.586 | 5.642252 | 99.9542 | 7200.145 | 2399.816 | 0:51 | 1199.953 | 2:56 | 2899.777 | 7200.145 | 1.959 | 162.31 | 2026-06-02 11:49:31 |  | 2026-06-02 11:47:55
12# | A1 | 2026-06-02 11:37:24 | 35105 | VVQJ293R072708 |  | B | 04-03 | 15 | 561.1257 | 751.2803 | 2823.677 | 7.646588 | 99.96227 | 7200.087 | 2399.83 | 0:51 | 1199.904 | 2:56 | 2899.861 | 7200.282 | 1.904 | 160.98 | 2026-06-02 11:49:31 |  | 2026-06-02 11:47:55
12# | A1 | 2026-06-02 11:37:24 | 35105 | VVQJ293R072708 |  | C | 04-04 | 16 | 552.1612 | 740.8023 | 2828.675 | 7.404335 | 99.81708 | 7200.046 | 2399.94 | 0:50 | 1199.501 | 2:53 | 2899.777 | 7200.046 | 1.9 | 161.8 | 2026-06-02 11:49:31 |  | 2026-06-02 11:47:55
12# | A1 | 2026-06-02 11:37:24 | 35105 | VVQJ293R072708 |  | B | 05-01 | 17 | 562.785 | 753.4559 | 2822.09375 | 3.341306 | 99.83462 | 7200.142 | 2399.812 | 0:51 | 1199.893 | 2:56 | 2899.857 | 7199.947 | 1.925 | 163.79 | 2026-06-02 11:49:31 |  | 2026-06-02 11:47:55
12# | A1 | 2026-06-02 11:37:24 | 35105 | VVQJ293R072708 |  | C | 05-02 | 18 | 559.6439 | 749.2438 | 2825.543 | 7.781929 | 99.92702 | 7200.024 | 2399.852 | 0:50 | 1199.905 | 2:55 | 2899.803 | 7200.21875 | 1.978 | 164.94 | 2026-06-02 11:49:31 |  | 2026-06-02 11:47:55
12# | A1 | 2026-06-02 11:37:24 | 35105 | VVQJ293R072708 |  | B | 05-03 | 19 | 562.6822 | 752.0555 | 2818.86 | 7.599991 | 99.95937 | 7199.9 | 2399.979 | 0:51 | 1199.867 | 2:56 | 2899.724 | 7200.29 | 1.904 | 164.29 | 2026-06-02 11:49:31 |  | 2026-06-02 11:47:55
12# | A1 | 2026-06-02 11:37:24 | 35105 | VVQJ293R072708 |  | C | 05-04 | 20 | 544.0902 | 730.8109 | 2828.366 | 5.212502 | 99.9775 | 7199.897 | 2399.99 | 0:50 | 1199.877 | 2:51 | 2899.886 | 7199.897 | 1.921 | 163.75 | 2026-06-02 11:49:31 |  | 2026-06-02 11:47:55
12# | A1 | 2026-06-02 11:37:24 | 35105 | VVQJ293R072708 |  | C | 06-01 | 21 | 546.7483 | 732.8799 | 2824.867 | 13.29795 | 99.96339 | 7200.004 | 2399.997 | 0:49 | 1199.846 | 2:51 | 2899.857 | 7199.81 | 1.984 | 170.69 | 2026-06-02 11:49:31 |  | 2026-06-02 11:47:55
12# | A1 | 2026-06-02 11:37:24 | 35105 | VVQJ293R072708 |  | B | 06-02 | 22 | 562.0264 | 752.4462 | 2823.517 | 10.72372 | 99.9904 | 7200.032 | 2399.822 | 0:51 | 1199.919 | 2:56 | 2899.693 | 7200.032 | 1.967 | 165.43 | 2026-06-02 11:49:31 |  | 2026-06-02 11:47:55
12# | A1 | 2026-06-02 11:37:24 | 35105 | VVQJ293R072708 |  | C | 06-03 | 23 | 559.8398 | 749.2424 | 2820.432 | 8.026507 | 99.95624 | 7199.872 | 2399.993 | 0:50 | 1199.983 | 2:55 | 2900.015 | 7200.066 | 1.944 | 166.99 | 2026-06-02 11:49:31 |  | 2026-06-02 11:47:55
12# | A1 | 2026-06-02 11:37:24 | 35105 | VVQJ293R072708 |  | C | 06-04 | 24 | 552.1271 | 741.6598 | 2827.179 | 1.832431 | 99.92519 | 7199.832 | 2399.96 | 0:50 | 1199.9 | 2:53 | 2899.746 | 7199.832 | 1.991 | 166.19 | 2026-06-02 11:49:31 |  | 2026-06-02 11:47:55
12# | A1 | 2026-06-02 11:37:24 | 35105 | VVQJ293R072708 |  | C | 07-01 | 25 | 547.0944 | 734.026 | 2824.479 | 1.830308 | 99.90504 | 7199.899 | 2399.986 | 0:49 | 1199.912 | 2:52 | 2899.902 | 7199.899 | 1.947 | 174.17 | 2026-06-02 11:49:31 |  | 2026-06-02 11:47:55
12# | A1 | 2026-06-02 11:37:24 | 35105 | VVQJ293R072708 |  | B | 07-02 | 26 | 563.3682 | 752.9971 | 2820.928 | 3.85318 | 99.96102 | 7200.002 | 2399.801 | 0:51 | 1199.949 | 2:56 | 2899.863 | 7200.002 | 1.987 | 168.38 | 2026-06-02 11:49:31 |  | 2026-06-02 11:47:55
12# | A1 | 2026-06-02 11:37:24 | 35105 | VVQJ293R072708 |  | B | 07-03 | 27 | 563.6835 | 753.5026 | 2817.043 | 6.639637 | 99.72283 | 7199.84 | 2399.975 | 0:51 | 1199.894 | 2:56 | 2899.947 | 7200.035 | 1.954 | 168.46 | 2026-06-02 11:49:31 |  | 2026-06-02 11:47:55
12# | A1 | 2026-06-02 11:37:24 | 35105 | VVQJ293R072708 |  | C | 07-04 | 28 | 546.508 | 733.67 | 2821.581 | 6.419463 | 99.97215 | 7199.974 | 2399.986 | 0:49 | 1199.817 | 2:52 | 2900.012 | 7199.974 | 1.935 | 170.47 | 2026-06-02 11:49:31 |  | 2026-06-02 11:47:55
12# | A1 | 2026-06-02 11:37:24 | 35105 | VVQJ293R072708 |  | C | 08-01 | 29 | 546.8795 | 733.6438 | 2823.684 | 5.99712 | 99.93615 | 7200.126 | 2399.961 | 0:49 | 1199.999 | 2:52 | 2899.883 | 7199.932 | 1.963 | 176.2 | 2026-06-02 11:49:31 |  | 2026-06-02 11:47:55
12# | A1 | 2026-06-02 11:37:24 | 35105 | VVQJ293R072708 |  | B | 08-02 | 30 | 563.406 | 754.3713 | 2823.373 | 2.487123 | 99.87524 | 7200.026 | 2399.82 | 0:51 | 1199.839 | 2:56 | 2899.6875 | 7200.026 | 1.939 | 169.53 | 2026-06-02 11:49:31 |  | 2026-06-02 11:47:55
12# | A1 | 2026-06-02 11:37:24 | 35105 | VVQJ293R072708 |  | B | 08-03 | 31 | 562.5219 | 752.3065 | 2820.58 | 15.68828 | 99.93974 | 7200.025 | 2399.576 | 0:51 | 1199.988 | 2:56 | 2899.723 | 7200.025 | 1.862 | 168.52 | 2026-06-02 11:49:31 |  | 2026-06-02 11:47:55
12# | A1 | 2026-06-02 11:37:24 | 35105 | VVQJ293R072708 |  | C | 08-04 | 32 | 544.1486 | 730.8583 | 2824.963 | 2.654613 | 99.86446 | 7200.061 | 2399.90625 | 0:49 | 1199.529 | 2:51 | 2899.754 | 7200.061 | 1.961 | 168.56 | 2026-06-02 11:49:31 |  | 2026-06-02 11:47:55
12# | A1 | 2026-06-02 11:37:24 | 35105 | VVQJ293R072708 |  | C | 09-01 | 33 | 550.2021 | 738.7766 | 2823.28 | 3.482109 | 99.96575 | 7199.845 | 2399.913 | 0:50 | 1199.807 | 2:53 | 2899.86 | 7199.845 | 2.029 | 169.28 | 2026-06-02 11:49:31 |  | 2026-06-02 11:47:55
12# | A1 | 2026-06-02 11:37:24 | 35105 | VVQJ293R072708 |  | B | 09-02 | 34 | 562.1063 | 751.9509 | 2823.259 | 6.017584 | 99.85525 | 7200.185 | 2399.975 | 0:51 | 1199.926 | 2:56 | 2899.862 | 7200.185 | 1.974 | 170.45 | 2026-06-02 11:49:31 |  | 2026-06-02 11:47:55
12# | A1 | 2026-06-02 11:37:24 | 35105 | VVQJ293R072708 |  | C | 09-03 | 35 | 561.1858 | 749.9433 | 2821.28 | 10.13894 | 99.9487 | 7199.947 | 2399.918 | 0:50 | 1199.865 | 2:55 | 2899.967 | 7200.140625 | 1.907 | 171.66 | 2026-06-02 11:49:31 |  | 2026-06-02 11:47:55
12# | A1 | 2026-06-02 11:37:24 | 35105 | VVQJ293R072708 |  | C | 09-04 | 36 | 551.8996 | 739.6886 | 2818.499 | 7.433625 | 99.92748 | 7199.865 | 2399.849 | 0:50 | 1199.973 | 2:53 | 2900.063 | 7199.865 | 2.098 | 176.81 | 2026-06-02 11:49:31 |  | 2026-06-02 11:47:55
12# | A1 | 2026-06-02 11:37:24 | 35105 | VVQJ293R072708 |  | C | 10-01 | 37 | 559.5002 | 748.7724 | 2819.954 | 11.59302 | 99.83868 | 7199.849 | 2399.93 | 0:51 | 1199.891 | 2:55 | 2899.751 | 7199.655 | 1.913 | 175.87 | 2026-06-02 11:49:31 |  | 2026-06-02 11:47:55
12# | A1 | 2026-06-02 11:37:24 | 35105 | VVQJ293R072708 |  | B | 10-02 | 38 | 560.9617 | 750.0218 | 2825.756 | 9.129325 | 99.8606 | 7199.918 | 2399.994 | 0:50 | 1199.975 | 2:55 | 2899.727 | 7199.918 | 1.899 | 173.2 | 2026-06-02 11:49:31 |  | 2026-06-02 11:47:55
12# | A1 | 2026-06-02 11:37:24 | 35105 | VVQJ293R072708 |  | C | 10-03 | 39 | 550.7416 | 737.0541 | 2823.806 | 2.6132 | 99.96455 | 7199.8125 | 2399.979 | 0:50 | 1199.916 | 2:53 | 2899.793 | 7199.8125 | 1.972 | 173.08 | 2026-06-02 11:49:31 |  | 2026-06-02 11:47:55
12# | A1 | 2026-06-02 11:37:24 | 35105 | VVQJ293R072708 |  | C | 10-04 | 40 | 546.4547 | 732.6091 | 2822.786 | 10.02046 | 99.81298 | 7199.878 | 2399.739 | 0:49 | 1199.99 | 2:51 | 2900.041 | 7199.878 | 1.922 | 176.65 | 2026-06-02 11:49:31 |  | 2026-06-02 11:47:55
12# | A1 | 2026-06-02 11:37:24 | 35105 | VVQJ293R072708 |  | C | 11-01 | 41 | 558.3535 | 748.5652 | 2821.9 | 7.938446 | 99.90541 | 7200.175 | 2399.936 | 0:50 | 1199.925 | 2:55 | 2899.79 | 7199.98 | 1.955 | 176.37 | 2026-06-02 11:49:31 |  | 2026-06-02 11:47:55
12# | A1 | 2026-06-02 11:37:24 | 35105 | VVQJ293R072708 |  | C | 11-02 | 42 | 549.4399 | 735.7226 | 2830.166 | 8.407688 | 99.9343 | 7199.999 | 2399.921 | 0:50 | 1199.72 | 2:52 | 2899.872 | 7200.193 | 1.915 | 173.24 | 2026-06-02 11:49:31 |  | 2026-06-02 11:47:55
12# | A1 | 2026-06-02 11:37:24 | 35105 | VVQJ293R072708 |  | C | 11-03 | 43 | 553.0439 | 740.949 | 2824.927 | 3.611039 | 99.95713 | 7200.156 | 2399.881 | 0:50 | 1199.976 | 2:53 | 2899.735 | 7200.545 | 1.945 | 174.57 | 2026-06-02 11:49:31 |  | 2026-06-02 11:47:55
12# | A1 | 2026-06-02 11:37:24 | 35105 | VVQJ293R072708 |  | C | 11-04 | 44 | 558.9853 | 748.3842 | 2818.167 | 9.373719 | 99.85848 | 7199.864 | 2399.843 | 0:50 | 1199.911 | 2:55 | 2899.771 | 7199.669 | 1.942 | 177.18 | 2026-06-02 11:49:31 |  | 2026-06-02 11:47:55
12# | A1 | 2026-06-02 11:37:24 | 35105 | VVQJ293R072708 |  | C | 12-01 | 45 | 553.5773 | 742.0605 | 2828.724 | 7.852565 | 99.89594 | 7199.81 | 2399.881 | 0:50 | 1199.949 | 2:54 | 2899.915 | 7199.616 | 1.897 | 176.41 | 2026-06-02 11:49:31 |  | 2026-06-02 11:47:55
12# | A1 | 2026-06-02 11:37:24 | 35105 | VVQJ293R072708 |  | C | 12-02 | 46 | 551.3902 | 736.973 | 2825.315 | 22.1149 | 99.66778 | 7200.029 | 2399.905 | 0:50 | 1199.957 | 2:53 | 2899.688 | 7200.029 | 1.964 | 174.18 | 2026-06-02 11:49:31 |  | 2026-06-02 11:47:55
12# | A1 | 2026-06-02 11:37:24 | 35105 | VVQJ293R072708 |  | B | 12-03 | 47 | 563.1766 | 756.3046 | 2828.918 | 10.4913 | 99.6642 | 7199.982 | 2399.958 | 0:51 | 1199.911 | 2:57 | 2899.703125 | 7199.982 | 1.95 | 173.41 | 2026-06-02 11:49:31 |  | 2026-06-02 11:47:55
12# | A1 | 2026-06-02 11:37:24 | 35105 | VVQJ293R072708 |  | C | 12-04 | 48 | 553.244 | 740.9646 | 2825.707 | 9.110611 | 99.97523 | 7199.87 | 2399.881 | 0:50 | 1199.875 | 2:54 | 2899.884 | 7199.87 | 1.937 | 176.42 | 2026-06-02 11:49:31 |  | 2026-06-02 11:47:55
12# | A1 | 2026-06-02 11:37:24 | 35105 | VVQJ293R072708 |  | B | 13-01 | 49 | 564.2597 | 754.4728 | 2824.468 | 3.161122 | 99.92094 | 7199.869 | 2399.903 | 0:51 | 1199.538 | 2:57 | 2899.922 | 7199.869 | 1.937 | 179.88 | 2026-06-02 11:49:31 |  | 2026-06-02 11:47:55
12# | A1 | 2026-06-02 11:37:24 | 35105 | VVQJ293R072708 |  | C | 13-02 | 50 | 545.6242 | 731.9037 | 2830.626 | 9.174617 | 99.85593 | 7200.082 | 2399.91 | 0:49 | 1199.817 | 2:51 | 2899.825 | 7200.082 | 1.913 | 177.43 | 2026-06-02 11:49:31 |  | 2026-06-02 11:47:55
12# | A1 | 2026-06-02 11:37:24 | 35105 | VVQJ293R072708 |  | C | 13-03 | 51 | 554.2037 | 742.0328 | 2827.537 | 3.771383 | 99.88413 | 7200.126 | 2399.897 | 0:50 | 1199.955 | 2:54 | 2899.785 | 7200.126 | 1.96 | 177.7 | 2026-06-02 11:49:31 |  | 2026-06-02 11:47:55
12# | A1 | 2026-06-02 11:37:24 | 35105 | VVQJ293R072708 |  | C | 13-04 | 52 | 547.366 | 732.3668 | 2825.827 | 14.91713 | 99.95242 | 7200.132 | 2399.843 | 0:50 | 1199.969 | 2:52 | 2900.082 | 7200.132 | 1.982 | 182.67 | 2026-06-02 11:49:31 |  | 2026-06-02 11:47:55
12# | A1 | 2026-06-02 11:37:24 | 35105 | VVQJ293R072708 |  | C | 14-01 | 53 | 550.0756 | 738.7645 | 2832.896 | 6.82634 | 99.98163 | 7200.021 | 2399.527 | 0:50 | 1199.819 | 2:53 | 2899.83 | 7200.021 | 1.935 | 180.16 | 2026-06-02 11:49:31 |  | 2026-06-02 11:47:55
12# | A1 | 2026-06-02 11:37:24 | 35105 | VVQJ293R072708 |  | C | 14-02 | 54 | 544.8774 | 729.778 | 2832.175 | 5.880352 | 99.8997 | 7200.177 | 2399.946 | 0:49 | 1199.973 | 2:51 | 2899.767 | 7200.372 | 1.921 | 179.11 | 2026-06-02 11:49:31 |  | 2026-06-02 11:47:55
12# | A1 | 2026-06-02 11:37:24 | 35105 | VVQJ293R072708 |  | B | 14-03 | 55 | 562.3862 | 753.9534 | 2832.035 | 10.05976 | 99.82336 | 7199.952 | 2399.99 | 0:51 | 1199.806 | 2:56 | 2899.828 | 7199.952 | 1.89 | 175.89 | 2026-06-02 11:49:31 |  | 2026-06-02 11:47:55
12# | A1 | 2026-06-02 11:37:24 | 35105 | VVQJ293R072708 |  | C | 14-04 | 56 | 545.1991 | 731.462 | 2820.078 | 7.608181 | 99.89699 | 7200.173 | 2399.897 | 0:49 | 1199.911 | 2:51 | 2899.865 | 7200.173 | 1.982 | 181.55 | 2026-06-02 11:49:31 |  | 2026-06-02 11:47:55
12# | A1 | 2026-06-02 11:37:24 | 35105 | VVQJ293R072708 |  | C | 15-01 | 57 | 545.9852 | 733.398 | 2837.897 | 9.371207 | 99.93508 | 7199.99 | 2399.93 | 0:50 | 1199.794 | 2:52 | 2899.721 | 7199.99 | 1.876 | 178.94 | 2026-06-02 11:49:31 |  | 2026-06-02 11:47:55
12# | A1 | 2026-06-02 11:37:24 | 35105 | VVQJ293R072708 |  | C | 15-02 | 58 | 550.8535 | 736.767 | 2830.815 | 7.493046 | 99.96682 | 7199.837 | 2399.807 | 0:50 | 1199.849 | 2:53 | 2899.869 | 7200.03125 | 1.946 | 179.04 | 2026-06-02 11:49:31 |  | 2026-06-02 11:47:55
12# | A1 | 2026-06-02 11:37:24 | 35105 | VVQJ293R072708 |  | C | 15-03 | 59 | 547.337 | 732.5652 | 2829.914 | 6.821515 | 99.97224 | 7199.81 | 2399.894 | 0:49 | 1199.939 | 2:51 | 2899.831 | 7200.004 | 1.919 | 179.05 | 2026-06-02 11:49:31 |  | 2026-06-02 11:47:55
12# | A1 | 2026-06-02 11:37:24 | 35105 | VVQJ293R072708 |  | C | 15-04 | 60 | 547.7888 | 733.974 | 2830.094 | 9.236694 | 99.92348 | 7200.01 | 2399.876 | 0:49 | 1199.855 | 2:52 | 2899.796 | 7200.01 | 2.003 | 186.37 | 2026-06-02 11:49:31 |  | 2026-06-02 11:47:55
12# | A1 | 2026-06-02 11:37:24 | 35105 | VVQJ293R072708 |  | C | 16-01 | 61 | 544.4249 | 732.8027 | 2839.177 | 18.29961 | 99.86851 | 7199.881 | 2399.927 | 0:49 | 1199.906 | 2:52 | 2899.848 | 7199.881 | 1.933 | 178.52 | 2026-06-02 11:49:31 |  | 2026-06-02 11:47:55
12# | A1 | 2026-06-02 11:37:24 | 35105 | VVQJ293R072708 |  | C | 16-02 | 62 | 550.5374 | 736.8698 | 2834.269 | 4.745696 | 99.54575 | 7200.176 | 2399.893 | 0:50 | 1199.938 | 2:53 | 2899.723 | 7200.176 | 1.98 | 181.09 | 2026-06-02 11:49:31 |  | 2026-06-02 11:47:55
12# | A1 | 2026-06-02 11:37:24 | 35105 | VVQJ293R072708 |  | C | 16-03 | 63 | 551.7781 | 738.4294 | 2829.388 | 8.207695 | 99.94704 | 7199.871 | 2399.978 | 0:50 | 1199.713 | 2:53 | 2899.823 | 7199.676 | 1.984 | 179.82 | 2026-06-02 11:49:31 |  | 2026-06-02 11:47:55
12# | A1 | 2026-06-02 11:37:24 | 35105 | VVQJ293R072708 |  | C | 16-04 | 64 | 547.3997 | 734.1088 | 2836.052 | 7.056611 | 99.84465 | 7200.153 | 2399.998 | 0:50 | 1199.918 | 2:52 | 2899.712 | 7200.153 | 1.975 | 185.81 | 2026-06-02 11:49:31 |  | 2026-06-02 11:47:55

## Parameter
Serial Number | Slot | [35105] Parameter
1 | R
2 | S | 【810< Capacitance <=840】【2500< BeginVoltageSD <=2900】【-1< ChargeEndCurrent <=45】【1< ESR <=2.35】【100< OCV <=400】
3 | A | 【780< Capacitance <=810】【2500< BeginVoltageSD <=2900】【-1< ChargeEndCurrent <=45】【1< ESR <=2.35】【100< OCV <=400】
4 | B | 【750< Capacitance <=780】【2500< BeginVoltageSD <=2900】【-1< ChargeEndCurrent <=45】【1< ESR <=2.35】【100< OCV <=400】
5 | C | 【720< Capacitance <=750】【2500< BeginVoltageSD <=2900】【-1< ChargeEndCurrent <=45】【1< ESR <=2.35】【100< OCV <=400】
6 | D | 【700< Capacitance <=720】【2500< BeginVoltageSD <=2900】【-1< ChargeEndCurrent <=45】【1< ESR <=2.35】【100< OCV <=400】
7 | SD NG | 【BeginVoltageSD<=2500¦¦ BeginVoltageSD>2900】
8 | NG