## Data
DevName | SortNum | StartTime | WorkflowCode | LotNo | Barcode | Slot | Position | Channel | Capacity(mAh) | Capacitance(F) | BeginVoltageSD(mV) | ChargeEndCurrent(mA) | EndVoltage(mV) | EndCurrent(mA) | DischargeVoltage1(mV) | DischargeVoltage1_Time(Min:Sec) | DischargeVoltage2(mV) | DischargeVoltage2_Time(Min:Sec) | DischargeBeginVoltage(mV) | DischargeBeginCurrent(mA) | ESR(mΩ) | OCV(mV) | ESRTime | NGInfo | EndTime
12# | A2 | 2026-06-02 11:45:53 | 35105 | VVQJ293R072708 |  | C | 01-01 | 1 | 551.6699 | 738.5047 | 2838.106 | 2.763005 | 99.97624 | 7200 | 2399.687 | 0:50 | 1199.902 | 2:53 | 2899.827 | 7200 | 1.877 | 154.21 | 2026-06-02 11:58:00 |  | 2026-06-02 11:56:25
12# | A2 | 2026-06-02 11:45:53 | 35105 | VVQJ293R072708 |  | C | 01-02 | 2 | 550.7639 | 738.0078125 | 2834.9 | 6.991329 | 99.97723 | 7199.998 | 2399.994 | 0:50 | 1199.939 | 2:53 | 2899.823 | 7199.998 | 1.953 | 155.79 | 2026-06-02 11:58:00 |  | 2026-06-02 11:56:25
12# | A2 | 2026-06-02 11:45:53 | 35105 | VVQJ293R072708 |  | C | 01-03 | 3 | 544.9152 | 730.3517 | 2831.269 | 8.081189 | 99.599 | 7199.963 | 2399.891 | 0:49 | 1199.979 | 2:51 | 2899.996 | 7200.15625 | 1.982 | 157.7 | 2026-06-02 11:58:00 |  | 2026-06-02 11:56:25
12# | A2 | 2026-06-02 11:45:53 | 35105 | VVQJ293R072708 |  | C | 01-04 | 4 | 552.5427 | 740.4377 | 2836.139 | 6.856586 | 99.8307 | 7199.827 | 2399.83 | 0:50 | 1199.793 | 2:54 | 2899.774 | 7199.827 | 1.951 | 153.92 | 2026-06-02 11:58:00 |  | 2026-06-02 11:56:25
12# | A2 | 2026-06-02 11:45:53 | 35105 | VVQJ293R072708 |  | C | 02-01 | 5 | 554.7974 | 741.6822 | 2830.815 | 11.73652 | 99.98438 | 7200.044 | 2399.833 | 0:50 | 1199.861 | 2:54 | 2899.989 | 7200.044 | 2.002 | 159.42 | 2026-06-02 11:58:00 |  | 2026-06-02 11:56:25
12# | A2 | 2026-06-02 11:45:53 | 35105 | VVQJ293R072708 |  | C | 02-02 | 6 | 546.7314 | 733.3436 | 2829.35 | 6.173516 | 99.89514 | 7199.94 | 2399.927 | 0:49 | 1199.966 | 2:52 | 2899.805 | 7199.94 | 1.952 | 161.38 | 2026-06-02 11:58:00 |  | 2026-06-02 11:56:25
12# | A2 | 2026-06-02 11:45:53 | 35105 | VVQJ293R072708 |  | C | 02-03 | 7 | 544.6242 | 731.6359 | 2833.32 | 8.96597 | 99.90601 | 7199.926 | 2399.844 | 0:49 | 1199.9 | 2:51 | 2899.706 | 7199.926 | 1.93 | 158.06 | 2026-06-02 11:58:00 |  | 2026-06-02 11:56:25
12# | A2 | 2026-06-02 11:45:53 | 35105 | VVQJ293R072708 |  | C | 02-04 | 8 | 551.2523 | 739.1829 | 2834.602 | 6.116096 | 99.90073 | 7200.003 | 2399.85 | 0:50 | 1199.9 | 2:53 | 2899.714 | 7200.003 | 2.124 | 157.88 | 2026-06-02 11:58:00 |  | 2026-06-02 11:56:25
12# | A2 | 2026-06-02 11:45:53 | 35105 | VVQJ293R072708 |  | C | 03-01 | 9 | 555.017 | 742.3651 | 2824.567 | 6.343717 | 99.97787 | 7200.143 | 2399.809 | 0:50 | 1199.8 | 2:53 | 2899.893 | 7200.143 | 1.96 | 160.34 | 2026-06-02 11:58:00 |  | 2026-06-02 11:56:25
12# | A2 | 2026-06-02 11:45:53 | 35105 | VVQJ293R072708 |  | C | 03-02 | 10 | 548.2711 | 734.2972 | 2829.082 | 5.11342 | 99.80477 | 7200.015625 | 2399.956 | 0:49 | 1199.933 | 2:52 | 2899.753 | 7199.82 | 1.915 | 164.56 | 2026-06-02 11:58:00 |  | 2026-06-02 11:56:25
12# | A2 | 2026-06-02 11:45:53 | 35105 | VVQJ293R072708 |  | C | 03-03 | 11 | 553.2123 | 742.985 | 2829.071 | 3.227571 | 99.93932 | 7200.161 | 2399.99 | 0:50 | 1199.903 | 2:54 | 2899.858 | 7199.966 | 1.977 | 158.89 | 2026-06-02 11:58:00 |  | 2026-06-02 11:56:25
12# | A2 | 2026-06-02 11:45:53 | 35105 | VVQJ293R072708 |  | C | 03-04 | 12 | 547.619 | 734.8724 | 2832.556 | 4.967046 | 99.95861 | 7199.908 | 2399.919 | 0:50 | 1199.99 | 2:52 | 2899.827 | 7199.908 | 1.891 | 159.63 | 2026-06-02 11:58:00 |  | 2026-06-02 11:56:25
12# | A2 | 2026-06-02 11:45:53 | 35105 | VVQJ293R072708 |  | C | 04-01 | 13 | 550.4218 | 737.2224 | 2829.034 | 9.375004 | 99.92289 | 7199.866 | 2399.972 | 0:50 | 1199.979 | 2:53 | 2899.978 | 7199.866 | 2.013 | 162.86 | 2026-06-02 11:58:00 |  | 2026-06-02 11:56:25
12# | A2 | 2026-06-02 11:45:53 | 35105 | VVQJ293R072708 |  | C | 04-02 | 14 | 549.5364 | 735.6109 | 2827.306 | 7.103644 | 99.9756 | 7200.136 | 2399.979 | 0:50 | 1199.788 | 2:52 | 2899.855 | 7199.942 | 1.943 | 164.31 | 2026-06-02 11:58:00 |  | 2026-06-02 11:56:25
12# | A2 | 2026-06-02 11:45:53 | 35105 | VVQJ293R072708 |  | C | 04-03 | 15 | 552.0125 | 740.707 | 2830.041 | 10.12819 | 99.88938 | 7199.955 | 2399.792 | 0:50 | 1199.898 | 2:54 | 2899.96 | 7200.344 | 1.952 | 160.51 | 2026-06-02 11:58:00 |  | 2026-06-02 11:56:25
12# | A2 | 2026-06-02 11:45:53 | 35105 | VVQJ293R072708 |  | C | 04-04 | 16 | 546.2573 | 733.934 | 2831.063 | 6.39189 | 99.97861 | 7200.149 | 2399.917 | 0:50 | 1199.788 | 2:52 | 2899.821 | 7200.149 | 1.943 | 163.72 | 2026-06-02 11:58:00 |  | 2026-06-02 11:56:25
12# | A2 | 2026-06-02 11:45:53 | 35105 | VVQJ293R072708 |  | C | 05-01 | 17 | 552.3244 | 740.876 | 2828.232 | 11.09229 | 99.94361 | 7199.875 | 2399.792 | 0:49 | 1199.991 | 2:53 | 2899.94 | 7199.681 | 1.987 | 166.31 | 2026-06-02 11:58:00 |  | 2026-06-02 11:56:25
12# | A2 | 2026-06-02 11:45:53 | 35105 | VVQJ293R072708 |  | C | 05-02 | 18 | 544.6727 | 730.822 | 2825.945 | 9.487821 | 99.99087 | 7200.089 | 2399.995 | 0:49 | 1199.937 | 2:51 | 2899.7 | 7199.895 | 1.899 | 165.61 | 2026-06-02 11:58:00 |  | 2026-06-02 11:56:25
12# | A2 | 2026-06-02 11:45:53 | 35105 | VVQJ293R072708 |  | C | 05-03 | 19 | 546.9257 | 736.1514 | 2830.293 | 11.57346 | 99.97729 | 7200.049 | 2399.962 | 0:50 | 1199.924 | 2:52 | 2899.783 | 7200.049 | 1.937 | 164.28 | 2026-06-02 11:58:00 |  | 2026-06-02 11:56:25
12# | A2 | 2026-06-02 11:45:53 | 35105 | VVQJ293R072708 |  | C | 05-04 | 20 | 548.7918 | 737.3959 | 2833.347 | 10.1046 | 99.91407 | 7199.998 | 2399.941 | 0:50 | 1199.788 | 2:53 | 2899.845 | 7199.998 | 1.849 | 163.26 | 2026-06-02 11:58:00 |  | 2026-06-02 11:56:25
12# | A2 | 2026-06-02 11:45:53 | 35105 | VVQJ293R072708 |  | C | 06-01 | 21 | 546.9077 | 732.9999 | 2829.89 | 3.694783 | 99.81013 | 7200.102 | 2399.87 | 0:49 | 1199.977 | 2:51 | 2899.879 | 7200.102 | 1.959 | 168.23 | 2026-06-02 11:58:00 |  | 2026-06-02 11:56:25
12# | A2 | 2026-06-02 11:45:53 | 35105 | VVQJ293R072708 |  | C | 06-02 | 22 | 549.4053 | 737.5104 | 2828.671 | 0.38461 | 99.9109 | 7199.939 | 2399.793 | 0:50 | 1199.827 | 2:52 | 2899.726 | 7199.939 | 1.997 | 165.18 | 2026-06-02 11:58:00 |  | 2026-06-02 11:56:25
12# | A2 | 2026-06-02 11:45:53 | 35105 | VVQJ293R072708 |  | C | 06-03 | 23 | 550.7949 | 739.7956 | 2826.389 | 14.94432 | 99.94846 | 7200.09 | 2399.958 | 0:50 | 1199.916 | 2:53 | 2899.692 | 7200.09 | 1.927 | 164.69 | 2026-06-02 11:58:00 |  | 2026-06-02 11:56:25
12# | A2 | 2026-06-02 11:45:53 | 35105 | VVQJ293R072708 |  | C | 06-04 | 24 | 548.8826 | 736.6706 | 2830.153 | 0.5655 | 99.93281 | 7200.139 | 2399.977 | 0:49 | 1199.968 | 2:52 | 2899.954 | 7200.139 | 2.01 | 168.22 | 2026-06-02 11:58:00 |  | 2026-06-02 11:56:25
12# | A2 | 2026-06-02 11:45:53 | 35105 | VVQJ293R072708 |  | C | 07-01 | 25 | 550.2483 | 737.0074 | 2824.254 | 8.339607 | 99.40867 | 7199.952 | 2399.988 | 0:49 | 1199.972 | 2:52 | 2899.693 | 7199.952 | 1.95 | 169.47 | 2026-06-02 11:58:00 |  | 2026-06-02 11:56:25
12# | A2 | 2026-06-02 11:45:53 | 35105 | VVQJ293R072708 |  | C | 07-02 | 26 | 546.136 | 733.8223 | 2829.738 | 7.277847 | 99.84739 | 7199.948 | 2399.62 | 0:50 | 1199.9 | 2:52 | 2899.866 | 7199.948 | 1.897 | 165.04 | 2026-06-02 11:58:00 |  | 2026-06-02 11:56:25
12# | A2 | 2026-06-02 11:45:53 | 35105 | VVQJ293R072708 |  | C | 07-03 | 27 | 549.718 | 738.2797 | 2830.769 | 11.65264 | 99.94335 | 7200.027 | 2399.916 | 0:50 | 1199.713 | 2:53 | 2899.744 | 7200.027 | 1.872 | 165.89 | 2026-06-02 11:58:00 |  | 2026-06-02 11:56:25
12# | A2 | 2026-06-02 11:45:53 | 35105 | VVQJ293R072708 |  | C | 07-04 | 28 | 544.3305 | 731.2842 | 2832.323 | 10.7482 | 99.83311 | 7200.113 | 2399.976 | 0:50 | 1199.994 | 2:51 | 2899.933 | 7200.113 | 2.041 | 169.85 | 2026-06-02 11:58:00 |  | 2026-06-02 11:56:25
12# | A2 | 2026-06-02 11:45:53 | 35105 | VVQJ293R072708 |  | C | 08-01 | 29 | 553.0063 | 739.1271 | 2826.294 | 7.097917 | 99.95512 | 7200.135 | 2399.965 | 0:50 | 1199.95 | 2:53 | 2899.846 | 7200.135 | 1.942 | 171.66 | 2026-06-02 11:58:00 |  | 2026-06-02 11:56:25
12# | A2 | 2026-06-02 11:45:53 | 35105 | VVQJ293R072708 |  | C | 08-02 | 30 | 545.8 | 731.7162 | 2822.659 | 7.666296 | 99.91212 | 7199.815 | 2399.923 | 0:49 | 1199.853 | 2:51 | 2899.723 | 7200.01 | 1.948 | 174.27 | 2026-06-02 11:58:00 |  | 2026-06-02 11:56:25
12# | A2 | 2026-06-02 11:45:53 | 35105 | VVQJ293R072708 |  | C | 08-03 | 31 | 551.1547 | 739.5093 | 2823.99 | 7.398167 | 99.61111 | 7199.854 | 2399.963 | 0:50 | 1199.974 | 2:53 | 2899.906 | 7199.854 | 1.87 | 168.65 | 2026-06-02 11:58:00 |  | 2026-06-02 11:56:25
12# | A2 | 2026-06-02 11:45:53 | 35105 | VVQJ293R072708 |  | C | 08-04 | 32 | 548.7855 | 734.7092 | 2829.343 | 7.972686 | 99.83938 | 7200.072 | 2399.991 | 0:50 | 1199.847 | 2:52 | 2900.033 | 7200.072 | 1.884 | 170.07 | 2026-06-02 11:58:00 |  | 2026-06-02 11:56:25
12# | A2 | 2026-06-02 11:45:53 | 35105 | VVQJ293R072708 |  | C | 09-01 | 33 | 545.9785 | 731.1777 | 2825.593 | 9.800999 | 99.97662 | 7199.954 | 2399.892 | 0:49 | 1199.83 | 2:51 | 2899.873 | 7199.954 | 1.986 | 175.25 | 2026-06-02 11:58:00 |  | 2026-06-02 11:56:25
12# | A2 | 2026-06-02 11:45:53 | 35105 | VVQJ293R072708 |  | C | 09-02 | 34 | 545.8361 | 732.4103 | 2824.897 | 2.371302 | 99.95454 | 7200.159 | 2399.895 | 0:49 | 1199.922 | 2:51 | 2899.823 | 7200.354 | 1.998 | 177.51 | 2026-06-02 11:58:00 |  | 2026-06-02 11:56:25
12# | A2 | 2026-06-02 11:45:53 | 35105 | VVQJ293R072708 |  | C | 09-03 | 35 | 542.7103 | 728.7337 | 2825.942 | 10.70916 | 99.90824 | 7199.924 | 2399.803 | 0:49 | 1199.881 | 2:51 | 2899.868 | 7200.119 | 1.944 | 170.42 | 2026-06-02 11:58:00 |  | 2026-06-02 11:56:25
12# | A2 | 2026-06-02 11:45:53 | 35105 | VVQJ293R072708 |  | C | 09-04 | 36 | 552.379 | 739.6277 | 2824.402 | 13.3283 | 99.98535 | 7199.988 | 2399.926 | 0:50 | 1199.99 | 2:53 | 2900.015 | 7199.988 | 2.005 | 174.92 | 2026-06-02 11:58:00 |  | 2026-06-02 11:56:25
12# | A2 | 2026-06-02 11:45:53 | 35105 | VVQJ293R072708 |  | C | 10-01 | 37 | 545.502 | 730.2598 | 2828.288 | 1.619422 | 99.89125 | 7199.947 | 2399.933 | 0:49 | 1199.902 | 2:51 | 2899.822 | 7199.947 | 1.995 | 176.88 | 2026-06-02 11:58:00 |  | 2026-06-02 11:56:25
12# | A2 | 2026-06-02 11:45:53 | 35105 | VVQJ293R072708 |  | C | 10-02 | 38 | 550.4168 | 736.2346 | 2824.798 | 11.1385 | 99.96138 | 7199.854 | 2399.949 | 0:50 | 1199.932 | 2:53 | 2899.753 | 7199.659 | 1.918 | 174.23 | 2026-06-02 11:58:00 |  | 2026-06-02 11:56:25
12# | A2 | 2026-06-02 11:45:53 | 35105 | VVQJ293R072708 |  | C | 10-03 | 39 | 546.7817 | 733.1001 | 2825.544 | 6.855602 | 99.95488 | 7199.890625 | 2399.896 | 0:50 | 1199.987 | 2:52 | 2899.708 | 7199.696 | 2.009 | 176.51 | 2026-06-02 11:58:00 |  | 2026-06-02 11:56:25
12# | A2 | 2026-06-02 11:45:53 | 35105 | VVQJ293R072708 |  | C | 10-04 | 40 | 547.3314 | 732.0223 | 2828.239 | 5.556716 | 99.97568 | 7200.176 | 2399.938 | 0:50 | 1199.847 | 2:52 | 2899.87 | 7200.176 | 1.915 | 181.09 | 2026-06-02 11:58:00 |  | 2026-06-02 11:56:25
12# | A2 | 2026-06-02 11:45:53 | 35105 | VVQJ293R072708 |  | C | 11-01 | 41 | 546.2263 | 731.4529 | 2828.519 | 12.66207 | 99.84309 | 7199.951 | 2399.96875 | 0:49 | 1199.857 | 2:51 | 2899.714 | 7199.756 | 1.933 | 175.06 | 2026-06-02 11:58:00 |  | 2026-06-02 11:56:25
12# | A2 | 2026-06-02 11:45:53 | 35105 | VVQJ293R072708 |  | C | 11-02 | 42 | 548.2144 | 733.6241 | 2824.089 | 12.30131 | 99.80067 | 7199.952 | 2399.817 | 0:50 | 1199.91 | 2:52 | 2899.867 | 7200.147 | 1.938 | 178.49 | 2026-06-02 11:58:00 |  | 2026-06-02 11:56:25
12# | A2 | 2026-06-02 11:45:53 | 35105 | VVQJ293R072708 |  | NG | 11-03 | 43 | 563.1471 | 754.2217 | 2822.608 | 8.101069 | 99.93864 | 7199.989 | 2399.625 | 0:51 | 1199.738 | 2:57 | 2899.958 | 7200.378 | 2.402 | 177.28 | 2026-06-02 11:58:00 |  | 2026-06-02 11:56:25
12# | A2 | 2026-06-02 11:45:53 | 35105 | VVQJ293R072708 |  | C | 11-04 | 44 | 545.2666 | 730.0138 | 2827.365 | 0.803225 | 99.94202 | 7200.14 | 2399.973 | 0:49 | 1199.92 | 2:51 | 2900.031 | 7200.14 | 2.057 | 179.76 | 2026-06-02 11:58:00 |  | 2026-06-02 11:56:25
12# | A2 | 2026-06-02 11:45:53 | 35105 | VVQJ293R072708 |  | C | 12-01 | 45 | 548.121 | 734.9544 | 2829.416 | 4.889946 | 99.91231 | 7200.119 | 2399.929 | 0:49 | 1199.874 | 2:52 | 2899.864 | 7199.924 | 1.923 | 174.44 | 2026-06-02 11:58:00 |  | 2026-06-02 11:56:25
12# | A2 | 2026-06-02 11:45:53 | 35105 | VVQJ293R072708 |  | C | 12-02 | 46 | 550.5618 | 739.6484375 | 2827.921 | 7.9118 | 99.80174 | 7200.077 | 2399.693 | 0:50 | 1199.911 | 2:53 | 2899.753 | 7200.077 | 1.973 | 173.51 | 2026-06-02 11:58:00 |  | 2026-06-02 11:56:25
12# | A2 | 2026-06-02 11:45:53 | 35105 | VVQJ293R072708 |  | B | 12-03 | 47 | 564.4446 | 754.2439 | 2823.669 | 1.287631 | 99.89854 | 7199.907 | 2399.936 | 0:51 | 1199.926 | 2:57 | 2899.851 | 7199.907 | 1.988 | 176.14 | 2026-06-02 11:58:00 |  | 2026-06-02 11:56:25
12# | A2 | 2026-06-02 11:45:53 | 35105 | VVQJ293R072708 |  | C | 12-04 | 48 | 553.486 | 740.3186 | 2828.401 | 7.20646 | 99.87132 | 7199.923 | 2399.906 | 0:50 | 1199.953 | 2:53 | 2899.905 | 7199.923 | 1.968 | 180.77 | 2026-06-02 11:58:00 |  | 2026-06-02 11:56:25
12# | A2 | 2026-06-02 11:45:53 | 35105 | VVQJ293R072708 |  | C | 13-01 | 49 | 548.8115 | 735.25 | 2829.508 | 5.755373 | 99.99693 | 7200.177 | 2399.859 | 0:49 | 1199.796875 | 2:52 | 2899.787 | 7199.982 | 1.937 | 176.61 | 2026-06-02 11:58:00 |  | 2026-06-02 11:56:25
12# | A2 | 2026-06-02 11:45:53 | 35105 | VVQJ293R072708 |  | C | 13-02 | 50 | 547.8094 | 735.4657 | 2832.938 | 3.964077 | 99.98694 | 7200.149 | 2399.998 | 0:50 | 1199.715 | 2:52 | 2899.904 | 7200.149 | 1.912 | 175.67 | 2026-06-02 11:58:00 |  | 2026-06-02 11:56:25
12# | A2 | 2026-06-02 11:45:53 | 35105 | VVQJ293R072708 |  | C | 13-03 | 51 | 546.8814 | 732.5565 | 2829.533 | 12.37681 | 99.81223 | 7199.861 | 2399.917 | 0:49 | 1199.987 | 2:51 | 2899.861 | 7199.861 | 2.032 | 185.17 | 2026-06-02 11:58:00 |  | 2026-06-02 11:56:25
12# | A2 | 2026-06-02 11:45:53 | 35105 | VVQJ293R072708 |  | C | 13-04 | 52 | 545.9944 | 731.2433 | 2833.316 | 9.150558 | 99.81904 | 7200.059 | 2399.938 | 0:49 | 1199.996 | 2:51 | 2899.72 | 7200.059 | 1.949 | 182.04 | 2026-06-02 11:58:00 |  | 2026-06-02 11:56:25
12# | A2 | 2026-06-02 11:45:53 | 35105 | VVQJ293R072708 |  | C | 14-01 | 53 | 550.5138 | 739.1025 | 2832.83 | 4.122538 | 99.85831 | 7199.893 | 2399.909 | 0:50 | 1199.915 | 2:53 | 2899.916 | 7199.698 | 1.962 | 176.26 | 2026-06-02 11:58:00 |  | 2026-06-02 11:56:25
12# | A2 | 2026-06-02 11:45:53 | 35105 | VVQJ293R072708 |  | C | 14-02 | 54 | 550.705 | 737.6285 | 2828.528 | 3.851103 | 99.89944 | 7199.831 | 2399.991 | 0:50 | 1199.62 | 2:53 | 2899.739 | 7199.636 | 2.012 | 178.56 | 2026-06-02 11:58:00 |  | 2026-06-02 11:56:25
12# | A2 | 2026-06-02 11:45:53 | 35105 | VVQJ293R072708 |  | C | 14-03 | 55 | 547.2001 | 734.4553 | 2828.513 | 4.793002 | 99.91359 | 7199.897 | 2399.839 | 0:50 | 1199.956 | 2:52 | 2899.887 | 7199.704 | 1.994 | 182.23 | 2026-06-02 11:58:00 |  | 2026-06-02 11:56:25
12# | A2 | 2026-06-02 11:45:53 | 35105 | VVQJ293R072708 |  | C | 14-04 | 56 | 547.7792 | 733.3476 | 2834.278 | 7.665501 | 99.99193 | 7199.886 | 2399.971 | 0:50 | 1199.996 | 2:52 | 2899.721 | 7199.692 | 1.919 | 181.33 | 2026-06-02 11:58:00 |  | 2026-06-02 11:56:25
12# | A2 | 2026-06-02 11:45:53 | 35105 | VVQJ293R072708 |  | C | 15-01 | 57 | 545.8522 | 733.2089 | 2834.594 | 11.82921 | 99.92534 | 7200.108 | 2399.958 | 0:49 | 1199.955 | 2:51 | 2899.933 | 7199.915 | 1.937 | 178.84 | 2026-06-02 11:58:00 |  | 2026-06-02 11:56:25
12# | A2 | 2026-06-02 11:45:53 | 35105 | VVQJ293R072708 |  | C | 15-02 | 58 | 551.5377 | 740.3398 | 2834.351 | 3.083753 | 99.94004 | 7199.865 | 2399.863 | 0:50 | 1199.972 | 2:54 | 2899.684 | 7200.059 | 1.891 | 177.18 | 2026-06-02 11:58:00 |  | 2026-06-02 11:56:25
12# | A2 | 2026-06-02 11:45:53 | 35105 | VVQJ293R072708 |  | C | 15-03 | 59 | 546.0858 | 730.5173 | 2836.613 | 7.287738 | 99.99632 | 7199.918 | 2399.791 | 0:50 | 1199.912 | 2:51 | 2899.821 | 7199.918 | 2.004 | 181.53 | 2026-06-02 11:58:00 |  | 2026-06-02 11:56:25
12# | A2 | 2026-06-02 11:45:53 | 35105 | VVQJ293R072708 |  | C | 15-04 | 60 | 547.3731 | 733.2133 | 2839.155 | 6.093762 | 99.55011 | 7199.91 | 2399.926 | 0:50 | 1199.854 | 2:52 | 2899.822 | 7199.91 | 1.89 | 181.4 | 2026-06-02 11:58:00 |  | 2026-06-02 11:56:25
12# | A2 | 2026-06-02 11:45:53 | 35105 | VVQJ293R072708 |  | C | 16-01 | 61 | 546.3892 | 731.757 | 2836.5625 | 11.91704 | 99.70445 | 7200.122 | 2399.936 | 0:49 | 1199.931 | 2:51 | 2899.682 | 7200.122 | 1.98 | 184.93 | 2026-06-02 11:58:00 |  | 2026-06-02 11:56:25
12# | A2 | 2026-06-02 11:45:53 | 35105 | VVQJ293R072708 |  | C | 16-02 | 62 | 546.9569 | 732.9498 | 2835.815 | 8.641672 | 99.96441 | 7200.091 | 2399.94 | 0:49 | 1199.958 | 2:51 | 2899.889 | 7200.091 | 1.94 | 180.96 | 2026-06-02 11:58:00 |  | 2026-06-02 11:56:25
12# | A2 | 2026-06-02 11:45:53 | 35105 | VVQJ293R072708 |  | C | 16-03 | 63 | 546.0332 | 732.3961 | 2837.19 | 4.932008 | 99.92992 | 7200.095 | 2399.938 | 0:49 | 1199.804 | 2:51 | 2899.746 | 7200.095 | 1.905 | 182.31 | 2026-06-02 11:58:00 |  | 2026-06-02 11:56:25
12# | A2 | 2026-06-02 11:45:53 | 35105 | VVQJ293R072708 |  | C | 16-04 | 64 | 553.1288 | 738.8809 | 2830.147 | 9.887962 | 99.86093 | 7199.984375 | 2399.949 | 0:50 | 1199.94 | 2:53 | 2899.812 | 7199.984375 | 2.003 | 188.02 | 2026-06-02 11:58:00 |  | 2026-06-02 11:56:25

## Parameter
Serial Number | Slot | [35105] Parameter
1 | R
2 | S | 【810< Capacitance <=840】【2500< BeginVoltageSD <=2900】【-1< ChargeEndCurrent <=45】【1< ESR <=2.35】【100< OCV <=400】
3 | A | 【780< Capacitance <=810】【2500< BeginVoltageSD <=2900】【-1< ChargeEndCurrent <=45】【1< ESR <=2.35】【100< OCV <=400】
4 | B | 【750< Capacitance <=780】【2500< BeginVoltageSD <=2900】【-1< ChargeEndCurrent <=45】【1< ESR <=2.35】【100< OCV <=400】
5 | C | 【720< Capacitance <=750】【2500< BeginVoltageSD <=2900】【-1< ChargeEndCurrent <=45】【1< ESR <=2.35】【100< OCV <=400】
6 | D | 【700< Capacitance <=720】【2500< BeginVoltageSD <=2900】【-1< ChargeEndCurrent <=45】【1< ESR <=2.35】【100< OCV <=400】
7 | SD NG | 【BeginVoltageSD<=2500¦¦ BeginVoltageSD>2900】
8 | NG