## Data
DevName | SortNum | StartTime | WorkflowCode | LotNo | Barcode | Slot | Position | Channel | Capacity(mAh) | Capacitance(F) | BeginVoltageSD(mV) | ChargeEndCurrent(mA) | EndVoltage(mV) | EndCurrent(mA) | DischargeVoltage1(mV) | DischargeVoltage1_Time(Min:Sec) | DischargeVoltage2(mV) | DischargeVoltage2_Time(Min:Sec) | DischargeBeginVoltage(mV) | DischargeBeginCurrent(mA) | ESR(mΩ) | OCV(mV) | ESRTime | NGInfo | EndTime
12# | A1 | 2026-06-02 12:00:51 | 35105 | VVQJ293R072708 |  | C | 01-01 | 1 | 557.7938 | 747.2037 | 2826.936 | 4.092293 | 99.86197 | 7199.998 | 2399.958 | 0:50 | 1199.871 | 2:55 | 2899.817 | 7199.803 | 1.976 | 152.78 | 2026-06-02 12:12:54 |  | 2026-06-02 12:11:19
12# | A1 | 2026-06-02 12:00:51 | 35105 | VVQJ293R072708 |  | C | 01-02 | 2 | 546.3134 | 733.9897 | 2836.372 | 2.711878 | 99.80316 | 7200.15 | 2399.864 | 0:50 | 1199.786 | 2:52 | 2899.808 | 7200.345 | 1.848 | 151.95 | 2026-06-02 12:12:54 |  | 2026-06-02 12:11:19
12# | A1 | 2026-06-02 12:00:51 | 35105 | VVQJ293R072708 |  | C | 01-03 | 3 | 558.5187 | 747.561 | 2830.527 | 6.913814 | 99.97504 | 7199.984 | 2399.991 | 0:50 | 1199.95 | 2:55 | 2899.787 | 7199.984 | 1.957 | 153.16 | 2026-06-02 12:12:54 |  | 2026-06-02 12:11:19
12# | A1 | 2026-06-02 12:00:51 | 35105 | VVQJ293R072708 |  | C | 01-04 | 4 | 551.4619 | 739.9724 | 2835.114 | 6.052451 | 99.87812 | 7200.155 | 2399.914 | 0:50 | 1199.983 | 2:53 | 2899.682 | 7200.155 | 1.925 | 152.81 | 2026-06-02 12:12:54 |  | 2026-06-02 12:11:19
12# | A1 | 2026-06-02 12:00:51 | 35105 | VVQJ293R072708 |  | C | 02-01 | 5 | 552.0409 | 738.981 | 2836.369 | 19.29456 | 99.86512 | 7200.116 | 2399.91 | 0:50 | 1199.993 | 2:53 | 2899.813 | 7200.116 | 1.967 | 154.25 | 2026-06-02 12:12:54 |  | 2026-06-02 12:11:19
12# | A1 | 2026-06-02 12:00:51 | 35105 | VVQJ293R072708 |  | C | 02-02 | 6 | 551.1204 | 739.7984 | 2831.391 | 17.07217 | 99.95528 | 7199.875 | 2399.955 | 0:50 | 1199.798 | 2:53 | 2899.719 | 7200.07 | 1.914 | 153.57 | 2026-06-02 12:12:54 |  | 2026-06-02 12:11:19
12# | A1 | 2026-06-02 12:00:51 | 35105 | VVQJ293R072708 |  | C | 02-03 | 7 | 559.0815 | 747.7708 | 2828.297 | 10.82407 | 99.99634 | 7200.046 | 2399.895 | 0:50 | 1199.795 | 2:55 | 2899.803 | 7200.046 | 1.963 | 154.62 | 2026-06-02 12:12:54 |  | 2026-06-02 12:11:19
12# | A1 | 2026-06-02 12:00:51 | 35105 | VVQJ293R072708 |  | C | 02-04 | 8 | 546.9297 | 733.6016 | 2831.707 | 6.305529 | 99.90685 | 7199.839 | 2399.94 | 0:50 | 1199.936 | 2:52 | 2899.702 | 7199.839 | 1.952 | 155.45 | 2026-06-02 12:12:54 |  | 2026-06-02 12:11:19
12# | A1 | 2026-06-02 12:00:51 | 35105 | VVQJ293R072708 |  | C | 03-01 | 9 | 550.8456 | 738.3595 | 2830.856 | 4.97367 | 99.90215 | 7200.152 | 2399.955 | 0:50 | 1199.997 | 2:53 | 2899.804 | 7199.958 | 1.932 | 154.61 | 2026-06-02 12:12:54 |  | 2026-06-02 12:11:19
12# | A1 | 2026-06-02 12:00:51 | 35105 | VVQJ293R072708 |  | C | 03-02 | 10 | 551.1132 | 739.3464 | 2829.613 | 3.74982 | 99.96336 | 7199.912 | 2399.975 | 0:50 | 1199.876 | 2:53 | 2899.838 | 7199.912 | 1.923 | 156.16 | 2026-06-02 12:12:54 |  | 2026-06-02 12:11:19
12# | A1 | 2026-06-02 12:00:51 | 35105 | VVQJ293R072708 |  | C | 03-03 | 11 | 547.8506 | 732.593 | 2830.885 | 5.757444 | 99.96404 | 7200.167 | 2399.85 | 0:49 | 1199.919 | 2:51 | 2899.839 | 7200.167 | 1.976 | 163.72 | 2026-06-02 12:12:54 |  | 2026-06-02 12:11:19
12# | A1 | 2026-06-02 12:00:51 | 35105 | VVQJ293R072708 |  | C | 03-04 | 12 | 546.8903 | 734.4933 | 2830.088 | 12.63693 | 99.79337 | 7199.977 | 2399.979 | 0:50 | 1199.988 | 2:52 | 2899.807 | 7199.977 | 1.931 | 158.08 | 2026-06-02 12:12:54 |  | 2026-06-02 12:11:19
12# | A1 | 2026-06-02 12:00:51 | 35105 | VVQJ293R072708 |  | C | 04-01 | 13 | 552.0528 | 738.9012 | 2831.5 | 4.935789 | 99.82561 | 7199.989 | 2399.865 | 0:50 | 1199.918 | 2:53 | 2899.984 | 7199.794 | 1.941 | 158.42 | 2026-06-02 12:12:54 |  | 2026-06-02 12:11:19
12# | A1 | 2026-06-02 12:00:51 | 35105 | VVQJ293R072708 |  | C | 04-02 | 14 | 547.6365 | 735.3566 | 2831.073 | 10.31044 | 99.9542 | 7200.145 | 2399.923 | 0:50 | 1199.953 | 2:53 | 2899.777 | 7200.145 | 1.838 | 158.72 | 2026-06-02 12:12:54 |  | 2026-06-02 12:11:19
12# | A1 | 2026-06-02 12:00:51 | 35105 | VVQJ293R072708 |  | C | 04-03 | 15 | 550.1738 | 736.2972 | 2832.815 | 9.787588 | 99.85602 | 7200.087 | 2399.83 | 0:50 | 1199.904 | 2:52 | 2899.755 | 7200.282 | 1.951 | 162.58 | 2026-06-02 12:12:54 |  | 2026-06-02 12:11:19
12# | A1 | 2026-06-02 12:00:51 | 35105 | VVQJ293R072708 |  | C | 04-04 | 16 | 550.2892 | 737.6028 | 2827.719 | 6.432606 | 99.92336 | 7200.046 | 2399.94 | 0:50 | 1199.927 | 2:53 | 2899.777 | 7199.852 | 1.957 | 159.84 | 2026-06-02 12:12:54 |  | 2026-06-02 12:11:19
12# | A1 | 2026-06-02 12:00:51 | 35105 | VVQJ293R072708 |  | C | 05-01 | 17 | 544.9807 | 729.6517 | 2828.149 | 7.418375 | 99.94085 | 7200.142 | 2399.918 | 0:49 | 1199.999 | 2:51 | 2899.857 | 7199.947 | 2.007 | 164.41 | 2026-06-02 12:12:54 |  | 2026-06-02 12:11:19
12# | A1 | 2026-06-02 12:00:51 | 35105 | VVQJ293R072708 |  | C | 05-02 | 18 | 549.9299 | 737.6339 | 2825.862 | 4.085101 | 99.82079 | 7200.024 | 2399.958 | 0:50 | 1199.905 | 2:53 | 2899.803 | 7200.21875 | 1.946 | 160.53 | 2026-06-02 12:12:54 |  | 2026-06-02 12:11:19
12# | A1 | 2026-06-02 12:00:51 | 35105 | VVQJ293R072708 |  | C | 05-03 | 19 | 546.7643 | 731.8303 | 2829.486 | 12.85068 | 99.8531 | 7199.9 | 2399.979 | 0:49 | 1199.973 | 2:51 | 2899.724 | 7200.29 | 1.933 | 165.95 | 2026-06-02 12:12:54 |  | 2026-06-02 12:11:19
12# | A1 | 2026-06-02 12:00:51 | 35105 | VVQJ293R072708 |  | C | 05-04 | 20 | 551.6281 | 740.3975 | 2827.303 | 8.135726 | 99.9775 | 7199.897 | 2399.99 | 0:50 | 1199.983 | 2:53 | 2899.886 | 7199.897 | 1.965 | 161.52 | 2026-06-02 12:12:54 |  | 2026-06-02 12:11:19
12# | A1 | 2026-06-02 12:00:51 | 35105 | VVQJ293R072708 |  | C | 06-01 | 21 | 549.7163 | 737.2047 | 2825.717 | 3.773362 | 99.96339 | 7200.004 | 2399.997 | 0:49 | 1199.952 | 2:52 | 2899.857 | 7200.004 | 1.898 | 163.22 | 2026-06-02 12:12:54 |  | 2026-06-02 12:11:19
12# | A1 | 2026-06-02 12:00:51 | 35105 | VVQJ293R072708 |  | C | 06-02 | 22 | 547.3564 | 736.8336 | 2829.998 | 6.253813 | 99.9904 | 7200.032 | 2399.928 | 0:50 | 1199.919 | 2:53 | 2899.799 | 7200.226 | 1.851 | 163.75 | 2026-06-02 12:12:54 |  | 2026-06-02 12:11:19
12# | A1 | 2026-06-02 12:00:51 | 35105 | VVQJ293R072708 |  | C | 06-03 | 23 | 548.7362 | 733.3428 | 2822.77 | 7.055587 | 99.74374 | 7199.872 | 2399.993 | 0:49 | 1199.983 | 2:51 | 2899.909 | 7199.872 | 1.93 | 172.17 | 2026-06-02 12:12:54 |  | 2026-06-02 12:11:19
12# | A1 | 2026-06-02 12:00:51 | 35105 | VVQJ293R072708 |  | C | 06-04 | 24 | 546.9713 | 733.1115 | 2826.223 | 8.422391 | 99.92519 | 7199.832 | 2399.96 | 0:49 | 1199.794 | 2:52 | 2899.746 | 7199.832 | 1.93 | 164.73 | 2026-06-02 12:12:54 |  | 2026-06-02 12:11:19
12# | A1 | 2026-06-02 12:00:51 | 35105 | VVQJ293R072708 |  | C | 07-01 | 25 | 551.9943 | 739.8036 | 2826.604 | 4.550089 | 99.90504 | 7199.899 | 2399.986 | 0:50 | 1199.912 | 2:53 | 2899.796 | 7199.899 | 1.883 | 166.41 | 2026-06-02 12:12:54 |  | 2026-06-02 12:11:19
12# | A1 | 2026-06-02 12:00:51 | 35105 | VVQJ293R072708 |  | C | 07-02 | 26 | 552.2121 | 740.7793 | 2826.028 | 5.016701 | 99.85478 | 7200.002 | 2399.695 | 0:50 | 1199.949 | 2:53 | 2899.757 | 7200.002 | 1.978 | 164.79 | 2026-06-02 12:12:54 |  | 2026-06-02 12:11:19
12# | A1 | 2026-06-02 12:00:51 | 35105 | VVQJ293R072708 |  | C | 07-03 | 27 | 552.6157 | 739.7874 | 2822.783 | 8.777156 | 99.9354 | 7199.84 | 2399.869 | 0:50 | 1199.894 | 2:53 | 2899.734375 | 7200.229 | 1.913 | 170.79 | 2026-06-02 12:12:54 |  | 2026-06-02 12:11:19
12# | A1 | 2026-06-02 12:00:51 | 35105 | VVQJ293R072708 |  | C | 07-04 | 28 | 550.382 | 739.284 | 2826.151 | 12.05577 | 99.97215 | 7199.974 | 2399.88 | 0:50 | 1199.923 | 2:53 | 2899.8 | 7199.974 | 1.993 | 166.12 | 2026-06-02 12:12:54 |  | 2026-06-02 12:11:19
12# | A1 | 2026-06-02 12:00:51 | 35105 | VVQJ293R072708 |  | C | 08-01 | 29 | 548.4355 | 734.731 | 2824.959 | 4.446236 | 99.93615 | 7200.126 | 2399.961 | 0:49 | 1199.893 | 2:52 | 2899.883 | 7200.126 | 1.875 | 167.21 | 2026-06-02 12:12:54 |  | 2026-06-02 12:11:19
12# | A1 | 2026-06-02 12:00:51 | 35105 | VVQJ293R072708 |  | C | 08-02 | 30 | 549.786 | 737.2528 | 2826.456 | 1.708644 | 99.98152 | 7200.026 | 2399.926 | 0:50 | 1199.946 | 2:53 | 2899.6875 | 7200.221 | 1.895 | 165.65 | 2026-06-02 12:12:54 |  | 2026-06-02 12:11:19
12# | A1 | 2026-06-02 12:00:51 | 35105 | VVQJ293R072708 |  | C | 08-03 | 31 | 546.6019 | 732.2979 | 2825.147 | 12.95941 | 99.93974 | 7200.025 | 2399.789 | 0:49 | 1199.988 | 2:51 | 2899.723 | 7200.415 | 1.885 | 168.96 | 2026-06-02 12:12:54 |  | 2026-06-02 12:11:19
12# | A1 | 2026-06-02 12:00:51 | 35105 | VVQJ293R072708 |  | C | 08-04 | 32 | 550.0806 | 737.4714 | 2826.238 | 0.126136 | 99.9707 | 7200.061 | 2399.90625 | 0:50 | 1199.954 | 2:53 | 2899.754 | 7200.061 | 1.95 | 169.18 | 2026-06-02 12:12:54 |  | 2026-06-02 12:11:19
12# | A1 | 2026-06-02 12:00:51 | 35105 | VVQJ293R072708 |  | C | 09-01 | 33 | 544.2443 | 729.7175 | 2825.935 | 5.232872 | 99.85954 | 7199.845 | 2399.913 | 0:49 | 1199.807 | 2:50 | 2899.966 | 7199.65 | 1.923 | 172.5 | 2026-06-02 12:12:54 |  | 2026-06-02 12:11:19
12# | A1 | 2026-06-02 12:00:51 | 35105 | VVQJ293R072708 |  | C | 09-02 | 34 | 551.2901 | 739.4164 | 2823.471 | 10.29032 | 99.96149 | 7200.185 | 2399.869 | 0:50 | 1199.926 | 2:53 | 2899.862 | 7200.378 | 1.931 | 167.86 | 2026-06-02 12:12:54 |  | 2026-06-02 12:11:19
12# | A1 | 2026-06-02 12:00:51 | 35105 | VVQJ293R072708 |  | C | 09-03 | 35 | 546.9159 | 733.869 | 2827.226 | 5.479321 | 99.9487 | 7199.947 | 2399.812 | 0:49 | 1199.865 | 2:52 | 2899.86 | 7200.140625 | 1.916 | 168.85 | 2026-06-02 12:12:54 |  | 2026-06-02 12:11:19
12# | A1 | 2026-06-02 12:00:51 | 35105 | VVQJ293R072708 |  | C | 09-04 | 36 | 550.2097 | 737.9718 | 2827.42 | 7.045366 | 99.92748 | 7199.865 | 2399.743 | 0:50 | 1199.973 | 2:53 | 2899.85 | 7199.865 | 1.931 | 168.72 | 2026-06-02 12:12:54 |  | 2026-06-02 12:11:19
12# | A1 | 2026-06-02 12:00:51 | 35105 | VVQJ293R072708 |  | C | 10-01 | 37 | 548.6445 | 736.2331 | 2827.604 | 2.641278 | 99.83868 | 7199.849 | 2399.93 | 0:49 | 1199.891 | 2:52 | 2899.857 | 7199.655 | 1.87 | 171.45 | 2026-06-02 12:12:54 |  | 2026-06-02 12:11:19
12# | A1 | 2026-06-02 12:00:51 | 35105 | VVQJ293R072708 |  | C | 10-02 | 38 | 547.7397 | 734.9322 | 2829.157 | 8.157762 | 99.96688 | 7199.918 | 2399.994 | 0:50 | 1199.975 | 2:52 | 2899.727 | 7200.113 | 1.834 | 171.62 | 2026-06-02 12:12:54 |  | 2026-06-02 12:11:19
12# | A1 | 2026-06-02 12:00:51 | 35105 | VVQJ293R072708 |  | C | 10-03 | 39 | 547.8197 | 735.5483 | 2828.588 | 2.030248 | 99.85828 | 7199.8125 | 2399.979 | 0:49 | 1199.916 | 2:52 | 2899.899 | 7200.201 | 1.847 | 170.4 | 2026-06-02 12:12:54 |  | 2026-06-02 12:11:19
12# | A1 | 2026-06-02 12:00:51 | 35105 | VVQJ293R072708 |  | C | 10-04 | 40 | 548.1747 | 735.5143 | 2829.162 | 3.978033 | 99.81298 | 7199.878 | 2399.845 | 0:50 | 1199.99 | 2:52 | 2899.829 | 7199.878 | 1.951 | 171.51 | 2026-06-02 12:12:54 |  | 2026-06-02 12:11:19
12# | A1 | 2026-06-02 12:00:51 | 35105 | VVQJ293R072708 |  | C | 11-01 | 41 | 548.2473 | 735.047 | 2828.17 | 6.965002 | 99.79915 | 7200.175 | 2399.936 | 0:49 | 1199.925 | 2:52 | 2899.79 | 7199.98 | 1.913 | 174.2 | 2026-06-02 12:12:54 |  | 2026-06-02 12:11:19
12# | A1 | 2026-06-02 12:00:51 | 35105 | VVQJ293R072708 |  | C | 11-02 | 42 | 548.6819 | 736.4701 | 2828.36 | 7.824221 | 99.9343 | 7199.999 | 2399.815 | 0:50 | 1199.933 | 2:53 | 2899.979 | 7199.999 | 1.999 | 173.06 | 2026-06-02 12:12:54 |  | 2026-06-02 12:11:19
12# | A1 | 2026-06-02 12:00:51 | 35105 | VVQJ293R072708 |  | C | 11-03 | 43 | 551.1559 | 739.7557 | 2827.371 | 5.557141 | 99.95713 | 7200.156 | 2399.987 | 0:50 | 1199.87 | 2:53 | 2899.841 | 7200.156 | 1.896 | 171.1 | 2026-06-02 12:12:54 |  | 2026-06-02 12:11:19
12# | A1 | 2026-06-02 12:00:51 | 35105 | VVQJ293R072708 |  | C | 11-04 | 44 | 544.1037 | 730.5289 | 2822.311 | 10.93376 | 99.85848 | 7199.864 | 2399.949 | 0:49 | 1199.911 | 2:51 | 2899.877 | 7199.864 | 2.085 | 180.22 | 2026-06-02 12:12:54 |  | 2026-06-02 12:11:19
12# | A1 | 2026-06-02 12:00:51 | 35105 | VVQJ293R072708 |  | C | 12-01 | 45 | 545.0616 | 730.8401 | 2830.212 | 10.57471 | 99.89594 | 7199.81 | 2399.881 | 0:49 | 1199.949 | 2:51 | 2899.808 | 7199.616 | 1.859 | 175.1 | 2026-06-02 12:12:54 |  | 2026-06-02 12:11:19
12# | A1 | 2026-06-02 12:00:51 | 35105 | VVQJ293R072708 |  | C | 12-02 | 46 | 546.3442 | 733.7568 | 2831.478 | 6.915068 | 99.98652 | 7200.029 | 2399.798 | 0:49 | 1199.85 | 2:52 | 2899.688 | 7200.029 | 2.009 | 175.11 | 2026-06-02 12:12:54 |  | 2026-06-02 12:11:19
12# | A1 | 2026-06-02 12:00:51 | 35105 | VVQJ293R072708 |  | C | 12-03 | 47 | 549.0327 | 735.7734375 | 2831.256 | 10.29677 | 99.98305 | 7199.982 | 2399.958 | 0:50 | 1199.911 | 2:52 | 2899.809 | 7199.982 | 1.826 | 174.17 | 2026-06-02 12:12:54 |  | 2026-06-02 12:11:19
12# | A1 | 2026-06-02 12:00:51 | 35105 | VVQJ293R072708 |  | C | 12-04 | 48 | 552.934 | 740.9111 | 2829.533 | 18.64394 | 99.97523 | 7199.87 | 2399.988 | 0:50 | 1199.875 | 2:54 | 2899.884 | 7199.87 | 1.924 | 173.87 | 2026-06-02 12:12:54 |  | 2026-06-02 12:11:19
12# | A1 | 2026-06-02 12:00:51 | 35105 | VVQJ293R072708 |  | C | 13-01 | 49 | 538.6942 | 722.9731 | 2830.632 | 4.328983 | 99.92094 | 7199.869 | 2399.796875 | 0:49 | 1199.963 | 2:49 | 2899.816 | 7199.674 | 2.013 | 180.22 | 2026-06-02 12:12:54 |  | 2026-06-02 12:11:19
12# | A1 | 2026-06-02 12:00:51 | 35105 | VVQJ293R072708 |  | C | 13-02 | 50 | 547.6823 | 736.2226 | 2832.752 | 2.9672 | 99.96223 | 7200.082 | 2399.91 | 0:50 | 1199.923 | 2:53 | 2899.825 | 7200.082 | 1.846 | 174.86 | 2026-06-02 12:12:54 |  | 2026-06-02 12:11:19
12# | A1 | 2026-06-02 12:00:51 | 35105 | VVQJ293R072708 |  | C | 13-03 | 51 | 546.7856 | 733.9634 | 2829.237 | 1.644414 | 99.88413 | 7200.126 | 2399.897 | 0:49 | 1199.849 | 2:52 | 2899.891 | 7200.126 | 1.916 | 176.96 | 2026-06-02 12:12:54 |  | 2026-06-02 12:11:19
12# | A1 | 2026-06-02 12:00:51 | 35105 | VVQJ293R072708 |  | C | 13-04 | 52 | 547.156 | 733.7469 | 2830.289 | 14.3324 | 99.95242 | 7200.132 | 2399.843 | 0:50 | 1199.969 | 2:52 | 2899.976 | 7200.132 | 2.102 | 180.76 | 2026-06-02 12:12:54 |  | 2026-06-02 12:11:19
12# | A1 | 2026-06-02 12:00:51 | 35105 | VVQJ293R072708 |  | C | 14-01 | 53 | 546.9476 | 733.052 | 2830.559 | 2.557323 | 99.98163 | 7200.021 | 2399.633 | 0:49 | 1199.819 | 2:51 | 2899.83 | 7200.021 | 1.956 | 181.24 | 2026-06-02 12:12:54 |  | 2026-06-02 12:11:19
12# | A1 | 2026-06-02 12:00:51 | 35105 | VVQJ293R072708 |  | C | 14-02 | 54 | 546.0534 | 730.9495 | 2828.987 | 13.46551 | 99.79343 | 7200.177 | 2399.946 | 0:49 | 1199.867 | 2:51 | 2899.767 | 7200.372 | 1.981 | 186.27 | 2026-06-02 12:12:54 |  | 2026-06-02 12:11:19
12# | A1 | 2026-06-02 12:00:51 | 35105 | VVQJ293R072708 |  | C | 14-03 | 55 | 546.6404 | 733.140625 | 2833.948 | 5.792792 | 99.82336 | 7199.952 | 2399.884 | 0:49 | 1199.912 | 2:51 | 2899.934 | 7200.34 | 1.894 | 178.35 | 2026-06-02 12:12:54 |  | 2026-06-02 12:11:19
12# | A1 | 2026-06-02 12:00:51 | 35105 | VVQJ293R072708 |  | C | 14-04 | 56 | 550.0472 | 736.9634 | 2828.471 | 3.905838 | 99.79075 | 7200.173 | 2399.791 | 0:49 | 1199.911 | 2:52 | 2899.865 | 7200.173 | 2.02 | 180.35 | 2026-06-02 12:12:54 |  | 2026-06-02 12:11:19
12# | A1 | 2026-06-02 12:00:51 | 35105 | VVQJ293R072708 |  | C | 15-01 | 57 | 550.8472 | 737.1086 | 2824.938 | 14.59509 | 99.82886 | 7199.99 | 2399.611 | 0:49 | 1199.9 | 2:52 | 2899.827 | 7199.796 | 1.998 | 182.4 | 2026-06-02 12:12:54 |  | 2026-06-02 12:11:19
12# | A1 | 2026-06-02 12:00:51 | 35105 | VVQJ293R072708 |  | C | 15-02 | 58 | 546.2896 | 732.2369 | 2831.346 | 7.298686 | 99.96682 | 7199.837 | 2399.913 | 0:49 | 1199.955 | 2:51 | 2899.976 | 7200.03125 | 1.996 | 181.27 | 2026-06-02 12:12:54 |  | 2026-06-02 12:11:19
12# | A1 | 2026-06-02 12:00:51 | 35105 | VVQJ293R072708 |  | C | 15-03 | 59 | 546.8968 | 732.0385 | 2834.377 | 9.546193 | 99.86598 | 7199.81 | 2399.894 | 0:50 | 1199.833 | 2:52 | 2899.937 | 7200.004 | 1.848 | 179.76 | 2026-06-02 12:12:54 |  | 2026-06-02 12:11:19
12# | A1 | 2026-06-02 12:00:51 | 35105 | VVQJ293R072708 |  | C | 15-04 | 60 | 548.0988 | 734.8989 | 2832.538 | 3.21957 | 99.81722 | 7200.01 | 2399.982 | 0:49 | 1199.855 | 2:52 | 2899.903 | 7200.01 | 1.958 | 183.26 | 2026-06-02 12:12:54 |  | 2026-06-02 12:11:19
12# | A1 | 2026-06-02 12:00:51 | 35105 | VVQJ293R072708 |  | C | 16-01 | 61 | 547.337 | 732.4057 | 2833.971 | 2.375714 | 99.97476 | 7199.881 | 2399.821 | 0:50 | 1199.906 | 2:52 | 2899.848 | 7199.881 | 1.935 | 175.7 | 2026-06-02 12:12:54 |  | 2026-06-02 12:11:19
12# | A1 | 2026-06-02 12:00:51 | 35105 | VVQJ293R072708 |  | C | 16-02 | 62 | 543.1673 | 730.2601 | 2838.732 | 20.2949 | 99.86452 | 7200.176 | 2399.999 | 0:49 | 1199.832 | 2:51 | 2899.83 | 7200.176 | 2.068 | 184.68 | 2026-06-02 12:12:54 |  | 2026-06-02 12:11:19
12# | A1 | 2026-06-02 12:00:51 | 35105 | VVQJ293R072708 |  | C | 16-03 | 63 | 550.1581 | 735.4282 | 2834.275 | 5.673184 | 99.84081 | 7199.871 | 2399.872 | 0:50 | 1199.819 | 2:52 | 2899.929 | 7199.871 | 1.967 | 183.94 | 2026-06-02 12:12:54 |  | 2026-06-02 12:11:19
12# | A1 | 2026-06-02 12:00:51 | 35105 | VVQJ293R072708 |  | C | 16-04 | 64 | 548.0157 | 734.9496 | 2836.903 | 2.193381 | 99.84465 | 7200.153 | 2399.998 | 0:50 | 1199.812 | 2:52 | 2899.712 | 7200.153 | 2.076 | 181.83 | 2026-06-02 12:12:54 |  | 2026-06-02 12:11:19

## Parameter
Serial Number | Slot | [35105] Parameter
1 | R
2 | S | 【810< Capacitance <=840】【2500< BeginVoltageSD <=2900】【-1< ChargeEndCurrent <=45】【1< ESR <=2.35】【100< OCV <=400】
3 | A | 【780< Capacitance <=810】【2500< BeginVoltageSD <=2900】【-1< ChargeEndCurrent <=45】【1< ESR <=2.35】【100< OCV <=400】
4 | B | 【750< Capacitance <=780】【2500< BeginVoltageSD <=2900】【-1< ChargeEndCurrent <=45】【1< ESR <=2.35】【100< OCV <=400】
5 | C | 【720< Capacitance <=750】【2500< BeginVoltageSD <=2900】【-1< ChargeEndCurrent <=45】【1< ESR <=2.35】【100< OCV <=400】
6 | D | 【700< Capacitance <=720】【2500< BeginVoltageSD <=2900】【-1< ChargeEndCurrent <=45】【1< ESR <=2.35】【100< OCV <=400】
7 | SD NG | 【BeginVoltageSD<=2500¦¦ BeginVoltageSD>2900】
8 | NG