## Data
DevName | SortNum | StartTime | WorkflowCode | LotNo | Barcode | Slot | Position | Channel | Capacity(mAh) | Capacitance(F) | BeginVoltageSD(mV) | ChargeEndCurrent(mA) | EndVoltage(mV) | EndCurrent(mA) | DischargeVoltage1(mV) | DischargeVoltage1_Time(Min:Sec) | DischargeVoltage2(mV) | DischargeVoltage2_Time(Min:Sec) | DischargeBeginVoltage(mV) | DischargeBeginCurrent(mA) | ESR(mΩ) | OCV(mV) | ESRTime | NGInfo | EndTime
12# | A2 | 2026-06-02 12:08:35 | 35105 | VVQJ293R072708 |  | C | 01-01 | 1 | 548.5799 | 735.662 | 2833.007 | 5.865231 | 99.87001 | 7200 | 2399.899 | 0:49 | 1199.902 | 2:52 | 2899.933 | 7199.806 | 1.949 | 155.18 | 2026-06-02 12:20:43 |  | 2026-06-02 12:19:07
12# | A2 | 2026-06-02 12:08:35 | 35105 | VVQJ293R072708 |  | C | 01-02 | 2 | 549.2698 | 736.5432 | 2834.475 | 10.67667 | 99.97723 | 7199.998 | 2399.676 | 0:50 | 1199.727 | 2:52 | 2899.929 | 7199.998 | 1.995 | 157.16 | 2026-06-02 12:20:43 |  | 2026-06-02 12:19:07
12# | A2 | 2026-06-02 12:08:35 | 35105 | VVQJ293R072708 |  | C | 01-03 | 3 | 548.3611 | 735.968 | 2834.668 | 0.722544 | 99.91767 | 7199.963 | 2399.891 | 0:50 | 1199.979 | 2:52 | 2899.996 | 7199.963 | 1.933 | 154.16 | 2026-06-02 12:20:43 |  | 2026-06-02 12:19:07
12# | A2 | 2026-06-02 12:08:35 | 35105 | VVQJ293R072708 |  | C | 01-04 | 4 | 547.4288 | 732.8661 | 2833.695 | 8.405929 | 99.8307 | 7199.827 | 2399.936 | 0:49 | 1199.899 | 2:51 | 2899.88 | 7199.827 | 2 | 160.84 | 2026-06-02 12:20:43 |  | 2026-06-02 12:19:07
12# | A2 | 2026-06-02 12:08:35 | 35105 | VVQJ293R072708 |  | C | 02-01 | 5 | 545.0273 | 731.4818 | 2831.665 | 9.420934 | 99.87812 | 7200.044 | 2399.939 | 0:49 | 1199.967 | 2:51 | 2899.883 | 7200.044 | 1.901 | 159.95 | 2026-06-02 12:20:43 |  | 2026-06-02 12:19:07
12# | A2 | 2026-06-02 12:08:35 | 35105 | VVQJ293R072708 |  | C | 02-02 | 6 | 557.5133 | 746.2137 | 2828.075 | 5.199061 | 99.89514 | 7199.94 | 2399.927 | 0:50 | 1199.86 | 2:54 | 2899.698 | 7199.94 | 1.957 | 158.45 | 2026-06-02 12:20:43 |  | 2026-06-02 12:19:07
12# | A2 | 2026-06-02 12:08:35 | 35105 | VVQJ293R072708 |  | C | 02-03 | 7 | 549.2723 | 736.4534 | 2833.214 | 7.213535 | 99.90601 | 7199.926 | 2399.738 | 0:50 | 1199.9 | 2:52 | 2899.706 | 7199.926 | 1.912 | 157.23 | 2026-06-02 12:20:43 |  | 2026-06-02 12:19:07
12# | A2 | 2026-06-02 12:08:35 | 35105 | VVQJ293R072708 |  | C | 02-04 | 8 | 548.3742 | 735.1636 | 2831.947 | 2.223748 | 99.90073 | 7200.003 | 2399.956 | 0:49 | 1199.9 | 2:52 | 2899.821 | 7200.003 | 1.953 | 159.33 | 2026-06-02 12:20:43 |  | 2026-06-02 12:19:07
12# | A2 | 2026-06-02 12:08:35 | 35105 | VVQJ293R072708 |  | C | 03-01 | 9 | 548.7589 | 737.1863 | 2830.198 | 7.318006 | 99.97787 | 7200.143 | 2399.809 | 0:49 | 1199.906 | 2:52 | 2899.893 | 7200.143 | 1.893 | 159.01 | 2026-06-02 12:20:43 |  | 2026-06-02 12:19:07
12# | A2 | 2026-06-02 12:08:35 | 35105 | VVQJ293R072708 |  | C | 03-02 | 10 | 552.4211 | 738.322 | 2830.889 | 8.822046 | 99.91105 | 7200.015625 | 2399.743 | 0:50 | 1199.933 | 2:53 | 2899.753 | 7200.015625 | 1.927 | 160.56 | 2026-06-02 12:20:43 |  | 2026-06-02 12:19:07
12# | A2 | 2026-06-02 12:08:35 | 35105 | VVQJ293R072708 |  | C | 03-03 | 11 | 549.4702 | 737.136 | 2833.96 | 7.515646 | 99.93932 | 7200.161 | 2399.99 | 0:50 | 1199.797 | 2:53 | 2899.858 | 7200.161 | 1.966 | 159.34 | 2026-06-02 12:20:43 |  | 2026-06-02 12:19:07
12# | A2 | 2026-06-02 12:08:35 | 35105 | VVQJ293R072708 |  | C | 03-04 | 12 | 546.029 | 730.5222 | 2827.774 | 7.877703 | 99.85234 | 7199.908 | 2399.919 | 0:49 | 1199.99 | 2:51 | 2899.827 | 7199.908 | 1.962 | 164.4 | 2026-06-02 12:20:43 |  | 2026-06-02 12:19:07
12# | A2 | 2026-06-02 12:08:35 | 35105 | VVQJ293R072708 |  | C | 04-01 | 13 | 550.1656 | 737.9008 | 2830.84 | 3.755188 | 99.92289 | 7199.866 | 2399.972 | 0:50 | 1199.873 | 2:53 | 2899.978 | 7199.866 | 1.938 | 160.6 | 2026-06-02 12:20:43 |  | 2026-06-02 12:19:07
12# | A2 | 2026-06-02 12:08:35 | 35105 | VVQJ293R072708 |  | C | 04-02 | 14 | 549.2643 | 736.2872 | 2827.625 | 15.06383 | 99.86938 | 7200.136 | 2399.873 | 0:50 | 1199.894 | 2:53 | 2899.961 | 7200.136 | 2.062 | 163.23 | 2026-06-02 12:20:43 |  | 2026-06-02 12:19:07
12# | A2 | 2026-06-02 12:08:35 | 35105 | VVQJ293R072708 |  | C | 04-03 | 15 | 550.8365 | 738.8054 | 2832.484375 | 6.235174 | 99.99564 | 7199.955 | 2399.898 | 0:50 | 1199.898 | 2:53 | 2899.854 | 7199.955 | 1.948 | 160.72 | 2026-06-02 12:20:43 |  | 2026-06-02 12:19:07
12# | A2 | 2026-06-02 12:08:35 | 35105 | VVQJ293R072708 |  | C | 04-04 | 16 | 547.4592 | 734.8748 | 2828.512 | 10.67928 | 99.97861 | 7200.149 | 2399.917 | 0:49 | 1199.894 | 2:52 | 2899.821 | 7200.149 | 2.095 | 168.05 | 2026-06-02 12:20:43 |  | 2026-06-02 12:19:07
12# | A2 | 2026-06-02 12:08:35 | 35105 | VVQJ293R072708 |  | C | 05-01 | 17 | 551.1084 | 738.7769 | 2831.95 | 2.544737 | 99.94361 | 7199.875 | 2399.899 | 0:50 | 1199.885 | 2:53 | 2899.94 | 7199.875 | 1.936 | 163.41 | 2026-06-02 12:20:43 |  | 2026-06-02 12:19:07
12# | A2 | 2026-06-02 12:08:35 | 35105 | VVQJ293R072708 |  | C | 05-02 | 18 | 550.2188 | 736.2812 | 2825.839 | 4.444472 | 99.88459 | 7200.089 | 2399.888 | 0:49 | 1199.937 | 2:52 | 2899.806 | 7200.089 | 1.977 | 167.12 | 2026-06-02 12:20:43 |  | 2026-06-02 12:19:07
12# | A2 | 2026-06-02 12:08:35 | 35105 | VVQJ293R072708 |  | C | 05-03 | 19 | 551.9737 | 740.6681 | 2834.224 | 5.360323 | 99.87104 | 7200.049 | 2399.537 | 0:50 | 1199.818 | 2:54 | 2899.783 | 7200.437 | 1.894 | 161.69 | 2026-06-02 12:20:43 |  | 2026-06-02 12:19:07
12# | A2 | 2026-06-02 12:08:35 | 35105 | VVQJ293R072708 |  | C | 05-04 | 20 | 545.9858 | 730.9574 | 2828.249 | 3.107456 | 99.91407 | 7199.998 | 2399.941 | 0:49 | 1199.895 | 2:51 | 2899.845 | 7199.609 | 1.991 | 169.36 | 2026-06-02 12:20:43 |  | 2026-06-02 12:19:07
12# | A2 | 2026-06-02 12:08:35 | 35105 | VVQJ293R072708 |  | C | 06-01 | 21 | 550.1877 | 737.7944 | 2832.014 | 6.991222 | 99.81013 | 7200.102 | 2399.87 | 0:50 | 1199.977 | 2:53 | 2899.879 | 7199.908 | 1.915 | 164.61 | 2026-06-02 12:20:43 |  | 2026-06-02 12:19:07
12# | A2 | 2026-06-02 12:08:35 | 35105 | VVQJ293R072708 |  | C | 06-02 | 22 | 553.7632 | 741.2725 | 2822.299 | 0.190901 | 99.9109 | 7199.939 | 2399.899 | 0:50 | 1199.933 | 2:53 | 2899.726 | 7199.939 | 1.982 | 170.29 | 2026-06-02 12:20:43 |  | 2026-06-02 12:19:07
12# | A2 | 2026-06-02 12:08:35 | 35105 | VVQJ293R072708 |  | C | 06-03 | 23 | 547.0988 | 734.0527 | 2831.701 | 11.64796 | 99.94846 | 7200.09 | 2399.852 | 0:50 | 1199.916 | 2:52 | 2899.798 | 7200.285 | 1.9 | 164.64 | 2026-06-02 12:20:43 |  | 2026-06-02 12:19:07
12# | A2 | 2026-06-02 12:08:35 | 35105 | VVQJ293R072708 |  | C | 06-04 | 24 | 547.4786 | 731.7265625 | 2822.716 | 1.534576 | 99.93281 | 7200.139 | 2399.977 | 0:49 | 1199.968 | 2:51 | 2899.848 | 7200.139 | 1.97 | 174.21 | 2026-06-02 12:20:43 |  | 2026-06-02 12:19:07
12# | A2 | 2026-06-02 12:08:35 | 35105 | VVQJ293R072708 |  | C | 07-01 | 25 | 550.1083 | 738.1714 | 2832.436 | 8.533691 | 99.93993 | 7199.952 | 2399.988 | 0:50 | 1199.972 | 2:53 | 2899.693 | 7199.758 | 1.93 | 167.16 | 2026-06-02 12:20:43 |  | 2026-06-02 12:19:07
12# | A2 | 2026-06-02 12:08:35 | 35105 | VVQJ293R072708 |  | C | 07-02 | 26 | 549.188 | 735.2102 | 2824.425 | 9.220141 | 99.95364 | 7199.948 | 2399.832 | 0:49 | 1199.9 | 2:52 | 2899.866 | 7200.142 | 1.967 | 172.67 | 2026-06-02 12:20:43 |  | 2026-06-02 12:19:07
12# | A2 | 2026-06-02 12:08:35 | 35105 | VVQJ293R072708 |  | C | 07-03 | 27 | 548.288 | 736.0413 | 2833.851 | 2.935657 | 99.83707 | 7200.027 | 2399.916 | 0:50 | 1199.819 | 2:52 | 2899.85 | 7200.414 | 1.927 | 167.23 | 2026-06-02 12:20:43 |  | 2026-06-02 12:19:07
12# | A2 | 2026-06-02 12:08:35 | 35105 | VVQJ293R072708 |  | C | 07-04 | 28 | 546.2085 | 732.1423 | 2828.071 | 6.848192 | 99.83311 | 7200.113 | 2399.976 | 0:49 | 1199.994 | 2:51 | 2899.827 | 7200.113 | 1.972 | 171.62 | 2026-06-02 12:20:43 |  | 2026-06-02 12:19:07
12# | A2 | 2026-06-02 12:08:35 | 35105 | VVQJ293R072708 |  | C | 08-01 | 29 | 546.3322 | 732.8898 | 2830.333 | 10.21267 | 99.84882 | 7200.135 | 2399.539 | 0:49 | 1199.844 | 2:51 | 2899.846 | 7200.135 | 1.9 | 169.86 | 2026-06-02 12:20:43 |  | 2026-06-02 12:19:07
12# | A2 | 2026-06-02 12:08:35 | 35105 | VVQJ293R072708 |  | C | 08-02 | 30 | 547.9259 | 734.9338 | 2828.824 | 8.056273 | 99.91212 | 7199.815 | 2399.923 | 0:50 | 1199.64 | 2:52 | 2899.723 | 7199.815 | 2.061 | 171.6 | 2026-06-02 12:20:43 |  | 2026-06-02 12:19:07
12# | A2 | 2026-06-02 12:08:35 | 35105 | VVQJ293R072708 |  | C | 08-03 | 31 | 547.0248 | 734.3913 | 2834.622 | 6.815265 | 99.93008 | 7199.854 | 2399.963 | 0:50 | 1199.974 | 2:52 | 2899.8 | 7199.854 | 1.902 | 169.02 | 2026-06-02 12:20:43 |  | 2026-06-02 12:19:07
12# | A2 | 2026-06-02 12:08:35 | 35105 | VVQJ293R072708 |  | C | 08-04 | 32 | 549.7675 | 735.9433 | 2825.197 | 21.40835 | 99.94568 | 7200.072 | 2399.885 | 0:49 | 1199.954 | 2:52 | 2899.821 | 7200.072 | 2.021 | 174.19 | 2026-06-02 12:20:43 |  | 2026-06-02 12:19:07
12# | A2 | 2026-06-02 12:08:35 | 35105 | VVQJ293R072708 |  | C | 09-01 | 33 | 545.5285 | 730.4385 | 2832.394 | 2.609313 | 99.97662 | 7199.954 | 2399.892 | 0:49 | 1199.936 | 2:51 | 2899.979 | 7199.954 | 1.917 | 173.18 | 2026-06-02 12:20:43 |  | 2026-06-02 12:19:07
12# | A2 | 2026-06-02 12:08:35 | 35105 | VVQJ293R072708 |  | C | 09-02 | 34 | 546.6561 | 732.2952 | 2829.254 | 7.251252 | 99.84827 | 7200.159 | 2399.789 | 0:49 | 1199.922 | 2:51 | 2899.823 | 7200.159 | 1.962 | 175.69 | 2026-06-02 12:20:43 |  | 2026-06-02 12:19:07
12# | A2 | 2026-06-02 12:08:35 | 35105 | VVQJ293R072708 |  | C | 09-03 | 35 | 552.9161 | 741.7543 | 2811.39 | 7.02115 | 99.90824 | 7199.924 | 2399.909 | 0:50 | 1199.987 | 2:54 | 2900.08 | 7199.924 | 1.876 | 168.4 | 2026-06-02 12:20:43 |  | 2026-06-02 12:19:07
12# | A2 | 2026-06-02 12:08:35 | 35105 | VVQJ293R072708 |  | D | 09-04 | 36 | 537.3651 | 719.7246 | 2824.508 | 8.273572 | 99.87915 | 7199.988 | 2399.926 | 0:48 | 1199.99 | 2:48 | 2899.803 | 7199.988 | 1.966 | 178.71 | 2026-06-02 12:20:43 |  | 2026-06-02 12:19:07
12# | A2 | 2026-06-02 12:08:35 | 35105 | VVQJ293R072708 |  | C | 10-01 | 37 | 545.4 | 730.9245 | 2833.602 | 3.176951 | 99.99754 | 7199.947 | 2399.827 | 0:50 | 1199.902 | 2:51 | 2899.716 | 7199.947 | 1.989 | 173.92 | 2026-06-02 12:20:43 |  | 2026-06-02 12:19:07
12# | A2 | 2026-06-02 12:08:35 | 35105 | VVQJ293R072708 |  | C | 10-02 | 38 | 550.4808 | 737.9805 | 2823.416 | 0 | 99.96138 | 7199.854 | 2399.949 | 0:49 | 1199.932 | 2:52 | 2899.753 | 7199.854 | 1.963 | 177.74 | 2026-06-02 12:20:43 |  | 2026-06-02 12:19:07
12# | A2 | 2026-06-02 12:08:35 | 35105 | VVQJ293R072708 |  | C | 10-03 | 39 | 545.7357 | 730.9039 | 2835 | 0 | 99.95488 | 7199.890625 | 2399.79 | 0:50 | 1199.881 | 2:51 | 2899.814 | 7199.890625 | 1.995 | 175.55 | 2026-06-02 12:20:43 |  | 2026-06-02 12:19:07
12# | A2 | 2026-06-02 12:08:35 | 35105 | VVQJ293R072708 |  | C | 10-04 | 40 | 547.4793 | 734.9551 | 2828.982 | 5.556716 | 99.97568 | 7200.176 | 2399.938 | 0:50 | 1199.953125 | 2:52 | 2899.764 | 7199.981 | 1.929 | 172.61 | 2026-06-02 12:20:43 |  | 2026-06-02 12:19:07
12# | A2 | 2026-06-02 12:08:35 | 35105 | VVQJ293R072708 |  | C | 11-01 | 41 | 548.5782 | 736.1856 | 2830.538 | 5.448457 | 99.94936 | 7199.951 | 2399.96875 | 0:49 | 1199.963 | 2:52 | 2899.821 | 7199.951 | 1.9 | 172.65 | 2026-06-02 12:20:43 |  | 2026-06-02 12:19:07
12# | A2 | 2026-06-02 12:08:35 | 35105 | VVQJ293R072708 |  | C | 11-02 | 42 | 561.0703 | 749.9692 | 2828.234 | 13.46945 | 99.69439 | 7199.952 | 2399.817 | 0:50 | 1199.91 | 2:55 | 2899.867 | 7200.147 | 1.895 | 173.65 | 2026-06-02 12:20:43 |  | 2026-06-02 12:19:07
12# | A2 | 2026-06-02 12:08:35 | 35105 | VVQJ293R072708 |  | C | 11-03 | 43 | 550.8231 | 739.215 | 2837.589 | 6.934065 | 99.83239 | 7199.989 | 2399.943 | 0:50 | 1199.95 | 2:53 | 2899.852 | 7200.184 | 1.936 | 172.79 | 2026-06-02 12:20:43 |  | 2026-06-02 12:19:07
12# | A2 | 2026-06-02 12:08:35 | 35105 | VVQJ293R072708 |  | C | 11-04 | 44 | 550.7507 | 739.845 | 2827.896 | 0.997866 | 99.94202 | 7200.14 | 2399.442 | 0:50 | 1199.92 | 2:53 | 2899.818 | 7200.14 | 1.95 | 172.55 | 2026-06-02 12:20:43 |  | 2026-06-02 12:19:07
12# | A2 | 2026-06-02 12:08:35 | 35105 | VVQJ293R072708 |  | C | 12-01 | 45 | 550.163 | 736.0927 | 2827.291 | 8.976809 | 99.91231 | 7200.119 | 2399.823 | 0:49 | 1199.981 | 2:52 | 2899.758 | 7200.119 | 2.035 | 180.66 | 2026-06-02 12:20:43 |  | 2026-06-02 12:19:07
12# | A2 | 2026-06-02 12:08:35 | 35105 | VVQJ293R072708 |  | C | 12-02 | 46 | 546.7958 | 734.4124 | 2831.321 | 5.390748 | 99.80174 | 7200.077 | 2399.906 | 0:50 | 1199.805 | 2:52 | 2899.859 | 7200.271 | 1.88 | 173.44 | 2026-06-02 12:20:43 |  | 2026-06-02 12:19:07
12# | A2 | 2026-06-02 12:08:35 | 35105 | VVQJ293R072708 |  | C | 12-03 | 47 | 558.8527 | 747.3261 | 2833.231 | 12.37675 | 99.79229 | 7199.907 | 2399.83 | 0:50 | 1199.926 | 2:55 | 2899.851 | 7199.907 | 1.938 | 175.6 | 2026-06-02 12:20:43 |  | 2026-06-02 12:19:07
12# | A2 | 2026-06-02 12:08:35 | 35105 | VVQJ293R072708 |  | C | 12-04 | 48 | 548.3221 | 736.6645 | 2828.401 | 6.234919 | 99.97756 | 7199.923 | 2399.906 | 0:50 | 1199.953 | 2:53 | 2899.692 | 7200.117 | 1.913 | 173.21 | 2026-06-02 12:20:43 |  | 2026-06-02 12:19:07
12# | A2 | 2026-06-02 12:08:35 | 35105 | VVQJ293R072708 |  | C | 13-01 | 49 | 559.3277 | 748.4075 | 2826.106 | 2.63502 | 99.99693 | 7200.177 | 2399.965 | 0:50 | 1199.796875 | 2:55 | 2899.894 | 7200.177 | 2.003 | 180.59 | 2026-06-02 12:20:43 |  | 2026-06-02 12:19:07
12# | A2 | 2026-06-02 12:08:35 | 35105 | VVQJ293R072708 |  | C | 13-02 | 50 | 549.9974 | 736.8807 | 2831.662 | 8.047144 | 99.88065 | 7200.149 | 2399.998 | 0:50 | 1199.821 | 2:53 | 2899.797 | 7200.149 | 1.929 | 174.75 | 2026-06-02 12:20:43 |  | 2026-06-02 12:19:07
12# | A2 | 2026-06-02 12:08:35 | 35105 | VVQJ293R072708 |  | C | 13-03 | 51 | 548.0994 | 734.6274 | 2837.395 | 6.348834 | 99.81223 | 7199.861 | 2399.917 | 0:50 | 1199.881 | 2:52 | 2899.968 | 7199.861 | 1.898 | 177.3 | 2026-06-02 12:20:43 |  | 2026-06-02 12:19:07
12# | A2 | 2026-06-02 12:08:35 | 35105 | VVQJ293R072708 |  | C | 13-04 | 52 | 550.7704 | 739.1216 | 2831.935 | 8.372508 | 99.92529 | 7200.059 | 2399.938 | 0:50 | 1199.996 | 2:53 | 2899.72 | 7200.059 | 1.902 | 175.2 | 2026-06-02 12:20:43 |  | 2026-06-02 12:19:07
12# | A2 | 2026-06-02 12:08:35 | 35105 | VVQJ293R072708 |  | C | 14-01 | 53 | 547.5358 | 733.2237 | 2833.043 | 4.317132 | 99.96463 | 7199.893 | 2399.909 | 0:49 | 1199.809 | 2:52 | 2899.916 | 7199.893 | 1.963 | 180.01 | 2026-06-02 12:20:43 |  | 2026-06-02 12:19:07
12# | A2 | 2026-06-02 12:08:35 | 35105 | VVQJ293R072708 |  | C | 14-02 | 54 | 547.9831 | 735.2746 | 2834.055 | 9.500668 | 99.89944 | 7199.831 | 2399.885 | 0:50 | 1199.833 | 2:52 | 2899.739 | 7199.831 | 1.909 | 177.4 | 2026-06-02 12:20:43 |  | 2026-06-02 12:19:07
12# | A2 | 2026-06-02 12:08:35 | 35105 | VVQJ293R072708 |  | C | 14-03 | 55 | 547.0662 | 733.6714 | 2837.966 | 11.9632 | 99.91359 | 7199.897 | 2399.945 | 0:50 | 1199.85 | 2:52 | 2899.78125 | 7199.897 | 2.003 | 181.23 | 2026-06-02 12:20:43 |  | 2026-06-02 12:19:07
12# | A2 | 2026-06-02 12:08:35 | 35105 | VVQJ293R072708 |  | C | 14-04 | 56 | 547.3253 | 735.0156 | 2830.241 | 7.471595 | 99.99193 | 7199.886 | 2399.865 | 0:50 | 1199.889 | 2:52 | 2899.615 | 7199.886 | 1.888 | 178.12 | 2026-06-02 12:20:43 |  | 2026-06-02 12:19:07
12# | A2 | 2026-06-02 12:08:35 | 35105 | VVQJ293R072708 |  |  | 15-01 | 57 | 0 | -1 | -1.120281 | 0 | -1.014039 | 1.409522 | -1 | -1:00 | -1 | -1:00 | -0.907797 | 1.409522 | 9999.9 | 121.58 | 2026-06-02 12:20:43 | EmptyCell | 2026-06-02 12:19:07
12# | A2 | 2026-06-02 12:08:35 | 35105 | VVQJ293R072708 |  | C | 15-02 | 58 | 547.4657 | 735.0184 | 2831.802 | 8.908922 | 99.83381 | 7199.865 | 2399.96875 | 0:50 | 1199.972 | 2:52 | 2899.79 | 7199.865 | 1.927 | 178.1 | 2026-06-02 12:20:43 |  | 2026-06-02 12:19:07
12# | A2 | 2026-06-02 12:08:35 | 35105 | VVQJ293R072708 |  | C | 15-03 | 59 | 552.5757 | 740.4847 | 2835.02 | 7.093825 | 99.99632 | 7199.918 | 2399.897 | 0:50 | 1199.912 | 2:54 | 2899.927 | 7199.918 | 1.957 | 180.97 | 2026-06-02 12:20:43 |  | 2026-06-02 12:19:07
12# | A2 | 2026-06-02 12:08:35 | 35105 | VVQJ293R072708 |  | C | 15-04 | 60 | 551.673 | 740.231 | 2831.717 | 11.13278 | 99.86886 | 7199.91 | 2399.5 | 0:50 | 1199.854 | 2:53 | 2899.822 | 7199.91 | 1.907 | 176.68 | 2026-06-02 12:20:43 |  | 2026-06-02 12:19:07
12# | A2 | 2026-06-02 12:08:35 | 35105 | VVQJ293R072708 |  |  | 16-01 | 61 | 0 | -1 | -0.350426 | 0 | -0.350426 | 1.287885 | -1 | -1:00 | -1 | -1:00 | -0.350426 | 1.287885 | 9999.9 | 140.65 | 2026-06-02 12:20:43 | EmptyCell | 2026-06-02 12:19:07
12# | A2 | 2026-06-02 12:08:35 | 35105 | VVQJ293R072708 |  | C | 16-02 | 62 | 548.705 | 735.8306 | 2835.496 | 7.864412 | 99.85815 | 7200.091 | 2399.94 | 0:50 | 1199.851 | 2:52 | 2899.995 | 7199.897 | 1.899 | 179.11 | 2026-06-02 12:20:43 |  | 2026-06-02 12:19:07
12# | A2 | 2026-06-02 12:08:35 | 35105 | VVQJ293R072708 |  | C | 16-03 | 63 | 556.0833 | 743.7408 | 2835.703 | 10.57646 | 99.92992 | 7200.095 | 2399.938 | 0:50 | 1199.911 | 2:54 | 2899.746 | 7200.29 | 1.902 | 180.52 | 2026-06-02 12:20:43 |  | 2026-06-02 12:19:07
12# | A2 | 2026-06-02 12:08:35 | 35105 | VVQJ293R072708 |  | C | 16-04 | 64 | 546.8907 | 734.4118 | 2834.395 | 1.908551 | 99.75473 | 7199.984375 | 2399.949 | 0:50 | 1199.834 | 2:52 | 2899.812 | 7200.179 | 2.01 | 180.14 | 2026-06-02 12:20:43 |  | 2026-06-02 12:19:07

## Parameter
Serial Number | Slot | [35105] Parameter
1 | R
2 | S | 【810< Capacitance <=840】【2500< BeginVoltageSD <=2900】【-1< ChargeEndCurrent <=45】【1< ESR <=2.35】【100< OCV <=400】
3 | A | 【780< Capacitance <=810】【2500< BeginVoltageSD <=2900】【-1< ChargeEndCurrent <=45】【1< ESR <=2.35】【100< OCV <=400】
4 | B | 【750< Capacitance <=780】【2500< BeginVoltageSD <=2900】【-1< ChargeEndCurrent <=45】【1< ESR <=2.35】【100< OCV <=400】
5 | C | 【720< Capacitance <=750】【2500< BeginVoltageSD <=2900】【-1< ChargeEndCurrent <=45】【1< ESR <=2.35】【100< OCV <=400】
6 | D | 【700< Capacitance <=720】【2500< BeginVoltageSD <=2900】【-1< ChargeEndCurrent <=45】【1< ESR <=2.35】【100< OCV <=400】
7 | SD NG | 【BeginVoltageSD<=2500¦¦ BeginVoltageSD>2900】
8 | NG