## Data
DevName | SortNum | StartTime | WorkflowCode | LotNo | Barcode | Slot | Position | Channel | Capacity(mAh) | Capacitance(F) | BeginVoltageSD(mV) | ChargeEndCurrent(mA) | EndVoltage(mV) | EndCurrent(mA) | DischargeVoltage1(mV) | DischargeVoltage1_Time(Min:Sec) | DischargeVoltage2(mV) | DischargeVoltage2_Time(Min:Sec) | DischargeBeginVoltage(mV) | DischargeBeginCurrent(mA) | ESR(mΩ) | OCV(mV) | ESRTime | NGInfo | EndTime
12# | A1 | 2026-06-02 12:23:31 | 35105 | VVQJ293R072708 |  | C | 01-01 | 1 | 553.9897 | 741.954 | 2839.154 | 8.374975 | 99.96821 | 7199.998 | 2399.958 | 0:50 | 1199.871 | 2:54 | 2899.923 | 7199.803 | 2.02 | 156.2 | 2026-06-02 12:35:38 |  | 2026-06-02 12:34:02
12# | A1 | 2026-06-02 12:23:31 | 35105 | VVQJ293R072708 |  | C | 01-02 | 2 | 544.8914 | 731.3175 | 2845.085 | 1.935827 | 99.90942 | 7200.15 | 2399.97 | 0:49 | 1199.573 | 2:51 | 2899.702 | 7199.957 | 2.059 | 158.35 | 2026-06-02 12:35:38 |  | 2026-06-02 12:34:02
12# | A1 | 2026-06-02 12:23:31 | 35105 | VVQJ293R072708 |  | C | 01-03 | 3 | 550.1147 | 735.7602 | 2841.362 | 5.94382 | 99.97504 | 7199.984 | 2399.991 | 0:50 | 1199.844 | 2:52 | 2899.893 | 7199.79 | 1.993 | 158.21 | 2026-06-02 12:35:38 |  | 2026-06-02 12:34:02
12# | A1 | 2026-06-02 12:23:31 | 35105 | VVQJ293R072708 |  | C | 01-04 | 4 | 550.4619 | 737.4042 | 2844.672 | 8.963037 | 99.98432 | 7200.155 | 2399.914 | 0:50 | 1199.983 | 2:53 | 2899.895 | 7200.155 | 2.005 | 156.11 | 2026-06-02 12:35:38 |  | 2026-06-02 12:34:02
12# | A1 | 2026-06-02 12:23:31 | 35105 | VVQJ293R072708 |  | C | 02-01 | 5 | 546.7588 | 732.2316 | 2840.726 | 13.48817 | 99.86512 | 7200.116 | 2399.91 | 0:49 | 1199.887 | 2:51 | 2899.813 | 7199.923 | 2.006 | 160.76 | 2026-06-02 12:35:38 |  | 2026-06-02 12:34:02
12# | A1 | 2026-06-02 12:23:31 | 35105 | VVQJ293R072708 |  | C | 02-02 | 6 | 545.8405 | 731.2894 | 2842.442 | 10.83893 | 99.95528 | 7199.875 | 2399.849 | 0:49 | 1199.904 | 2:51 | 2899.719 | 7199.681 | 2.034 | 161.29 | 2026-06-02 12:35:38 |  | 2026-06-02 12:34:02
12# | A1 | 2026-06-02 12:23:31 | 35105 | VVQJ293R072708 |  | C | 02-03 | 7 | 546.3775 | 732.3198 | 2841.365 | 10.24318 | 99.99634 | 7200.046 | 2399.788 | 0:49 | 1199.901 | 2:51 | 2899.803 | 7199.853 | 1.909 | 159.3 | 2026-06-02 12:35:38 |  | 2026-06-02 12:34:02
12# | A1 | 2026-06-02 12:23:31 | 35105 | VVQJ293R072708 |  | C | 02-04 | 8 | 548.0197 | 734.4346 | 2844.03125 | 6.885733 | 99.90685 | 7199.839 | 2399.833 | 0:50 | 1199.936 | 2:52 | 2899.702 | 7199.839 | 2.032 | 160.36 | 2026-06-02 12:35:38 |  | 2026-06-02 12:34:02
12# | A1 | 2026-06-02 12:23:31 | 35105 | VVQJ293R072708 |  | C | 03-01 | 9 | 543.2894 | 727.2107 | 2839.886 | 9.247347 | 99.90215 | 7200.152 | 2399.955 | 0:49 | 1199.997 | 2:51 | 2899.698 | 7200.152 | 2.006 | 161.88 | 2026-06-02 12:35:38 |  | 2026-06-02 12:34:02
12# | A1 | 2026-06-02 12:23:31 | 35105 | VVQJ293R072708 |  | C | 03-02 | 10 | 549.7672 | 736.8258 | 2843.531 | 6.278733 | 99.96336 | 7199.912 | 2399.975 | 0:49 | 1199.983 | 2:52 | 2899.838 | 7199.912 | 2.316 | 164.7 | 2026-06-02 12:35:38 |  | 2026-06-02 12:34:02
12# | A1 | 2026-06-02 12:23:31 | 35105 | VVQJ293R072708 |  | C | 03-03 | 11 | 547.4767 | 735.1003 | 2843.529 | 8.670458 | 99.85779 | 7200.167 | 2399.637 | 0:50 | 1199.812 | 2:52 | 2899.945 | 7199.973 | 1.849 | 159.23 | 2026-06-02 12:35:38 |  | 2026-06-02 12:34:02
12# | A1 | 2026-06-02 12:23:31 | 35105 | VVQJ293R072708 |  | C | 03-04 | 12 | 544.0643 | 730.6774 | 2844.117 | 5.034506 | 99.79337 | 7199.977 | 2399.979 | 0:49 | 1199.988 | 2:51 | 2899.807 | 7199.977 | 1.979 | 162.43 | 2026-06-02 12:35:38 |  | 2026-06-02 12:34:02
12# | A1 | 2026-06-02 12:23:31 | 35105 | VVQJ293R072708 |  | C | 04-01 | 13 | 552.8647 | 740.894 | 2835.222 | 7.862975 | 99.93195 | 7199.989 | 2399.971 | 0:50 | 1199.812 | 2:53 | 2899.984 | 7199.403 | 2.035 | 165.03 | 2026-06-02 12:35:38 |  | 2026-06-02 12:34:02
12# | A1 | 2026-06-02 12:23:31 | 35105 | VVQJ293R072708 |  | C | 04-02 | 14 | 550.3904 | 737.8165 | 2842.028 | 9.921426 | 99.52879 | 7200.145 | 2399.923 | 0:50 | 1199.953 | 2:53 | 2899.883 | 7200.339 | 1.967 | 162.02 | 2026-06-02 12:35:38 |  | 2026-06-02 12:34:02
12# | A1 | 2026-06-02 12:23:31 | 35105 | VVQJ293R072708 |  | C | 04-03 | 15 | 553.1459 | 740.3237 | 2838.234 | 8.035861 | 99.96227 | 7200.087 | 2399.83 | 0:50 | 1199.904 | 2:53 | 2899.755 | 7200.282 | 1.912 | 164.18 | 2026-06-02 12:35:38 |  | 2026-06-02 12:34:02
12# | A1 | 2026-06-02 12:23:31 | 35105 | VVQJ293R072708 |  | C | 04-04 | 16 | 546.2629 | 733.7744 | 2842.917 | 7.015643 | 99.92336 | 7200.046 | 2399.94 | 0:49 | 1199.927 | 2:52 | 2899.777 | 7199.852 | 2.084 | 166.59 | 2026-06-02 12:35:38 |  | 2026-06-02 12:34:02
12# | A1 | 2026-06-02 12:23:31 | 35105 | VVQJ293R072708 |  | C | 05-01 | 17 | 545.8607 | 733.2171 | 2841.216 | 7.224229 | 99.94085 | 7200.142 | 2399.918 | 0:50 | 1199.893 | 2:52 | 2899.964 | 7199.947 | 1.902 | 162.89 | 2026-06-02 12:35:38 |  | 2026-06-02 12:34:02
12# | A1 | 2026-06-02 12:23:31 | 35105 | VVQJ293R072708 |  | C | 05-02 | 18 | 544.9298 | 731.2994 | 2842.542 | 4.86338 | 99.82079 | 7200.024 | 2399.958 | 0:50 | 1199.799 | 2:51 | 2899.909 | 7200.024 | 1.99 | 165.79 | 2026-06-02 12:35:38 |  | 2026-06-02 12:34:02
12# | A1 | 2026-06-02 12:23:31 | 35105 | VVQJ293R072708 |  | C | 05-03 | 19 | 548.94 | 735.3176 | 2841.918 | 12.0728 | 99.95937 | 7199.9 | 2399.873 | 0:50 | 1199.654 | 2:52 | 2899.724 | 7199.706 | 1.907 | 166.17 | 2026-06-02 12:35:38 |  | 2026-06-02 12:34:02
12# | A1 | 2026-06-02 12:23:31 | 35105 | VVQJ293R072708 |  | C | 05-04 | 20 | 548.8061 | 736.2823 | 2841.012 | 2.679042 | 99.9775 | 7199.897 | 2399.99 | 0:50 | 1199.877 | 2:52 | 2899.992 | 7199.897 | 2.005 | 166.82 | 2026-06-02 12:35:38 |  | 2026-06-02 12:34:02
12# | A1 | 2026-06-02 12:23:31 | 35105 | VVQJ293R072708 |  | C | 06-01 | 21 | 545.7903 | 730.1129 | 2835.489 | 8.438467 | 99.85716 | 7200.004 | 2399.997 | 0:49 | 1199.952 | 2:51 | 2899.75 | 7199.81 | 1.958 | 168.96 | 2026-06-02 12:35:38 |  | 2026-06-02 12:34:02
12# | A1 | 2026-06-02 12:23:31 | 35105 | VVQJ293R072708 |  | C | 06-02 | 22 | 545.8864 | 733.0176 | 2841.047 | 4.116033 | 99.88416 | 7200.032 | 2399.822 | 0:49 | 1199.813 | 2:51 | 2899.693 | 7200.032 | 1.993 | 170.49 | 2026-06-02 12:35:38 |  | 2026-06-02 12:34:02
12# | A1 | 2026-06-02 12:23:31 | 35105 | VVQJ293R072708 |  | C | 06-03 | 23 | 554.6779 | 742.1625 | 2837.645 | 0.841695 | 99.95624 | 7199.872 | 2399.993 | 0:50 | 1199.877 | 2:54 | 2899.802 | 7199.872 | 1.956 | 167.3 | 2026-06-02 12:35:38 |  | 2026-06-02 12:34:02
12# | A1 | 2026-06-02 12:23:31 | 35105 | VVQJ293R072708 |  | C | 06-04 | 24 | 547.6912 | 734.7841 | 2840.779 | 9.585324 | 99.81895 | 7199.832 | 2399.96 | 0:49 | 1199.9 | 2:52 | 2899.852 | 7199.832 | 2.014 | 169.44 | 2026-06-02 12:35:38 |  | 2026-06-02 12:34:02
12# | A1 | 2026-06-02 12:23:31 | 35105 | VVQJ293R072708 |  | C | 07-01 | 25 | 548.0963 | 736.3666 | 2842.114 | 11.93235 | 99.69257 | 7199.899 | 2399.986 | 0:50 | 1199.805 | 2:53 | 2899.796 | 7199.705 | 1.884 | 166.22 | 2026-06-02 12:35:38 |  | 2026-06-02 12:34:02
12# | A1 | 2026-06-02 12:23:31 | 35105 | VVQJ293R072708 |  | C | 07-02 | 26 | 543.6201 | 728.0341 | 2838.989 | 4.62886 | 99.96102 | 7200.002 | 2399.801 | 0:49 | 1199.949 | 2:51 | 2899.757 | 7200.002 | 2.013 | 171.42 | 2026-06-02 12:35:38 |  | 2026-06-02 12:34:02
12# | A1 | 2026-06-02 12:23:31 | 35105 | VVQJ293R072708 |  | C | 07-03 | 27 | 541.48 | 725.1389 | 2840.745 | 8.582836 | 99.9354 | 7199.84 | 2399.975 | 0:49 | 1199.788 | 2:50 | 2899.734375 | 7199.84 | 1.907 | 171.47 | 2026-06-02 12:35:38 |  | 2026-06-02 12:34:02
12# | A1 | 2026-06-02 12:23:31 | 35105 | VVQJ293R072708 |  | C | 07-04 | 28 | 551.096 | 739.5247 | 2842.836 | 0.005732 | 99.86588 | 7199.974 | 2399.986 | 0:50 | 1199.923 | 2:53 | 2900.012 | 7199.974 | 1.939 | 169.27 | 2026-06-02 12:35:38 |  | 2026-06-02 12:34:02
12# | A1 | 2026-06-02 12:23:31 | 35105 | VVQJ293R072708 |  | C | 08-01 | 29 | 545.7415 | 730.8851 | 2834.417 | 10.84363 | 99.82988 | 7200.126 | 2399.961 | 0:49 | 1199.893 | 2:51 | 2899.883 | 7199.932 | 1.913 | 172.19 | 2026-06-02 12:35:38 |  | 2026-06-02 12:34:02
12# | A1 | 2026-06-02 12:23:31 | 35105 | VVQJ293R072708 |  | D | 08-02 | 30 | 534.52 | 717.0563 | 2840.698 | 5.01718 | 99.98152 | 7200.026 | 2399.926 | 0:48 | 1199.946 | 2:48 | 2899.6875 | 7200.026 | 1.986 | 176.3 | 2026-06-02 12:35:38 |  | 2026-06-02 12:34:02
12# | A1 | 2026-06-02 12:23:31 | 35105 | VVQJ293R072708 |  | C | 08-03 | 31 | 546.5239 | 733.7333 | 2842.782 | 4.382941 | 99.93974 | 7200.025 | 2399.895 | 0:49 | 1199.988 | 2:51 | 2899.723 | 7200.415 | 1.952 | 172.6 | 2026-06-02 12:35:38 |  | 2026-06-02 12:34:02
12# | A1 | 2026-06-02 12:23:31 | 35105 | VVQJ293R072708 |  | C | 08-04 | 32 | 547.9466 | 734.8252 | 2841.217 | 6.544578 | 99.9707 | 7200.061 | 2399.90625 | 0:50 | 1199.954 | 2:52 | 2899.966 | 7200.061 | 2.04 | 171.83 | 2026-06-02 12:35:38 |  | 2026-06-02 12:34:02
12# | A1 | 2026-06-02 12:23:31 | 35105 | VVQJ293R072708 |  | C | 09-01 | 33 | 548.2541 | 736.3539 | 2839.424 | 6.983635 | 99.96575 | 7199.845 | 2399.382 | 0:50 | 1199.913 | 2:52 | 2899.966 | 7199.261 | 1.901 | 171.17 | 2026-06-02 12:35:38 |  | 2026-06-02 12:34:02
12# | A1 | 2026-06-02 12:23:31 | 35105 | VVQJ293R072708 |  | C | 09-02 | 34 | 547.358 | 734.2031 | 2839.408 | 0 | 99.85525 | 7200.185 | 2399.869 | 0:49 | 1199.82 | 2:52 | 2899.96875 | 7200.378 | 2.054 | 175.46 | 2026-06-02 12:35:38 |  | 2026-06-02 12:34:02
12# | A1 | 2026-06-02 12:23:31 | 35105 | VVQJ293R072708 |  | C | 09-03 | 35 | 553.3459 | 742.8696 | 2836.677 | 8.003282 | 99.9487 | 7199.947 | 2399.918 | 0:50 | 1199.865 | 2:54 | 2899.86 | 7199.752 | 1.959 | 176.42 | 2026-06-02 12:35:38 |  | 2026-06-02 12:34:02
12# | A1 | 2026-06-02 12:23:31 | 35105 | VVQJ293R072708 |  | C | 09-04 | 36 | 544.3718 | 729.6753 | 2839.209 | 8.210143 | 99.92748 | 7199.865 | 2399.849 | 0:49 | 1199.867 | 2:51 | 2899.85 | 7199.865 | 2.044 | 175.09 | 2026-06-02 12:35:38 |  | 2026-06-02 12:34:02
12# | A1 | 2026-06-02 12:23:31 | 35105 | VVQJ293R072708 |  | C | 10-01 | 37 | 549.2304 | 735.9991 | 2836.211 | 6.922546 | 99.94494 | 7199.849 | 2399.93 | 0:49 | 1199.891 | 2:52 | 2899.857 | 7199.46 | 2.002 | 179.03 | 2026-06-02 12:35:38 |  | 2026-06-02 12:34:02
12# | A1 | 2026-06-02 12:23:31 | 35105 | VVQJ293R072708 |  | C | 10-02 | 38 | 547.3098 | 734.1452 | 2841.485 | 4.077194 | 99.96688 | 7199.918 | 2399.888 | 0:49 | 1199.975 | 2:52 | 2899.727 | 7199.53 | 2.059 | 176.14 | 2026-06-02 12:35:38 |  | 2026-06-02 12:34:02
12# | A1 | 2026-06-02 12:23:31 | 35105 | VVQJ293R072708 |  | C | 10-03 | 39 | 558.0654 | 748.1893 | 2840.704 | 9.802948 | 99.85828 | 7199.8125 | 2399.979 | 0:50 | 1199.916 | 2:55 | 2899.793 | 7199.8125 | 1.955 | 175.49 | 2026-06-02 12:35:38 |  | 2026-06-02 12:34:02
12# | A1 | 2026-06-02 12:23:31 | 35105 | VVQJ293R072708 |  | C | 10-04 | 40 | 546.5087 | 733.7394 | 2835.644 | 7.681459 | 99.91924 | 7199.878 | 2399.951 | 0:49 | 1199.99 | 2:52 | 2899.935 | 7199.878 | 2.018 | 176.48 | 2026-06-02 12:35:38 |  | 2026-06-02 12:34:02
12# | A1 | 2026-06-02 12:23:31 | 35105 | VVQJ293R072708 |  | C | 11-01 | 41 | 544.9052 | 731.5548 | 2839.008 | 10.66409 | 99.79915 | 7200.175 | 2399.936 | 0:50 | 1199.925 | 2:51 | 2899.79 | 7199.98 | 1.945 | 171.54 | 2026-06-02 12:35:38 |  | 2026-06-02 12:34:02
12# | A1 | 2026-06-02 12:23:31 | 35105 | VVQJ293R072708 |  | C | 11-02 | 42 | 550.6398 | 739.2015 | 2842.28 | 8.01871 | 99.9343 | 7199.999 | 2399.921 | 0:50 | 1199.827 | 2:53 | 2899.979 | 7199.999 | 2.007 | 176.09 | 2026-06-02 12:35:38 |  | 2026-06-02 12:34:02
12# | A1 | 2026-06-02 12:23:31 | 35105 | VVQJ293R072708 |  | C | 11-03 | 43 | 544.9738 | 732.1303 | 2842.354 | 8.087072 | 99.85087 | 7200.156 | 2399.987 | 0:49 | 1199.87 | 2:51 | 2899.735 | 7200.545 | 2.031 | 177.31 | 2026-06-02 12:35:38 |  | 2026-06-02 12:34:02
12# | A1 | 2026-06-02 12:23:31 | 35105 | VVQJ293R072708 |  | C | 11-04 | 44 | 547.8656 | 734.7587 | 2839.312 | 1.183491 | 99.96474 | 7199.864 | 2399.949 | 0:50 | 1199.911 | 2:52 | 2899.983 | 7199.864 | 2.031 | 176.71 | 2026-06-02 12:35:38 |  | 2026-06-02 12:34:02
12# | A1 | 2026-06-02 12:23:31 | 35105 | VVQJ293R072708 |  | C | 12-01 | 45 | 544.5776 | 732.1265 | 2840.625 | 11.74134 | 99.89594 | 7199.81 | 2399.987 | 0:49 | 1199.843 | 2:51 | 2899.808 | 7199.616 | 1.914 | 175.28 | 2026-06-02 12:35:38 |  | 2026-06-02 12:34:02
12# | A1 | 2026-06-02 12:23:31 | 35105 | VVQJ293R072708 |  | C | 12-02 | 46 | 551.9602 | 740.2732 | 2843.271 | 10.81246 | 99.98652 | 7200.029 | 2399.905 | 0:50 | 1199.957 | 2:53 | 2899.688 | 7200.029 | 1.971 | 175.59 | 2026-06-02 12:35:38 |  | 2026-06-02 12:34:02
12# | A1 | 2026-06-02 12:23:31 | 35105 | VVQJ293R072708 |  | C | 12-03 | 47 | 544.8866 | 731.3048 | 2842.204 | 5.433479 | 99.98305 | 7199.982 | 2399.958 | 0:50 | 1199.805 | 2:51 | 2899.703125 | 7199.788 | 1.991 | 176.82 | 2026-06-02 12:35:38 |  | 2026-06-02 12:34:02
12# | A1 | 2026-06-02 12:23:31 | 35105 | VVQJ293R072708 |  | C | 12-04 | 48 | 545.7401 | 731.4908 | 2837.716 | 11.4453 | 99.97523 | 7199.87 | 2399.988 | 0:49 | 1199.981 | 2:51 | 2899.884 | 7199.87 | 1.998 | 182.19 | 2026-06-02 12:35:38 |  | 2026-06-02 12:34:02
12# | A1 | 2026-06-02 12:23:31 | 35105 | VVQJ293R072708 |  | C | 13-01 | 49 | 546.676 | 731.9261 | 2836.264 | 7.053991 | 99.81466 | 7199.869 | 2399.796875 | 0:49 | 1199.963 | 2:51 | 2899.922 | 7199.869 | 2.072 | 180.94 | 2026-06-02 12:35:38 |  | 2026-06-02 12:34:02
12# | A1 | 2026-06-02 12:23:31 | 35105 | VVQJ293R072708 |  | C | 13-02 | 50 | 547.0842 | 733.1745 | 2844.019 | 1.803309 | 99.74963 | 7200.082 | 2399.91 | 0:49 | 1199.923 | 2:51 | 2899.825 | 7199.888 | 1.936 | 180.98 | 2026-06-02 12:35:38 |  | 2026-06-02 12:34:02
12# | A1 | 2026-06-02 12:23:31 | 35105 | VVQJ293R072708 |  | C | 13-03 | 51 | 548.8176 | 736.5425 | 2842.624 | 5.898351 | 99.88413 | 7200.126 | 2399.897 | 0:50 | 1199.955 | 2:53 | 2899.785 | 7200.126 | 2.074 | 178.81 | 2026-06-02 12:35:38 |  | 2026-06-02 12:34:02
12# | A1 | 2026-06-02 12:23:31 | 35105 | VVQJ293R072708 |  | C | 13-04 | 52 | 546.5359 | 733.5798 | 2838.362 | 7.315635 | 99.84619 | 7200.132 | 2399.949 | 0:49 | 1199.969 | 2:52 | 2899.763 | 7200.132 | 2.049 | 182.36 | 2026-06-02 12:35:38 |  | 2026-06-02 12:34:02
12# | A1 | 2026-06-02 12:23:31 | 35105 | VVQJ293R072708 |  | C | 14-01 | 53 | 546.7455 | 733.1634 | 2837.996 | 2.363277 | 99.98163 | 7200.021 | 2399.952 | 0:49 | 1199.819 | 2:52 | 2899.83 | 7200.021 | 2.034 | 182.01 | 2026-06-02 12:35:38 |  | 2026-06-02 12:34:02
12# | A1 | 2026-06-02 12:23:31 | 35105 | VVQJ293R072708 |  | C | 14-02 | 54 | 547.2614 | 733.7393 | 2841.634 | 7.825264 | 99.8997 | 7200.177 | 2399.946 | 0:49 | 1199.867 | 2:52 | 2899.767 | 7200.177 | 2.021 | 182.1 | 2026-06-02 12:35:38 |  | 2026-06-02 12:34:02
12# | A1 | 2026-06-02 12:23:31 | 35105 | VVQJ293R072708 |  | C | 14-03 | 55 | 547.4443 | 734.4196 | 2843.617 | 8.120231 | 99.92962 | 7199.952 | 2399.99 | 0:50 | 1199.912 | 2:52 | 2899.828 | 7200.34 | 2.034 | 180.96 | 2026-06-02 12:35:38 |  | 2026-06-02 12:34:02
12# | A1 | 2026-06-02 12:23:31 | 35105 | VVQJ293R072708 |  | C | 14-04 | 56 | 546.5532 | 734.0612 | 2838.883 | 7.218461 | 99.89699 | 7200.173 | 2399.897 | 0:49 | 1199.805 | 2:52 | 2900.078 | 7200.173 | 2.046 | 183.07 | 2026-06-02 12:35:38 |  | 2026-06-02 12:34:02
12# | A1 | 2026-06-02 12:23:31 | 35105 | VVQJ293R072708 |  | C | 15-01 | 57 | 548.2352 | 735.3348 | 2839.597 | 7.629912 | 99.82886 | 7199.99 | 2399.823 | 0:50 | 1199.794 | 2:52 | 2899.827 | 7199.796 | 2.02 | 182.27 | 2026-06-02 12:35:38 |  | 2026-06-02 12:34:02
12# | A1 | 2026-06-02 12:23:31 | 35105 | VVQJ293R072708 |  | C | 15-02 | 58 | 552.2874 | 740.091 | 2845.901 | 6.326884 | 99.96682 | 7199.837 | 2399.913 | 0:50 | 1199.955 | 2:53 | 2899.869 | 7200.03125 | 2.104 | 180.98 | 2026-06-02 12:35:38 |  | 2026-06-02 12:34:02
12# | A1 | 2026-06-02 12:23:31 | 35105 | VVQJ293R072708 |  | C | 15-03 | 59 | 546.4207 | 732.8098 | 2842.984 | 8.573093 | 99.97224 | 7199.81 | 2399.788 | 0:50 | 1199.939 | 2:52 | 2899.831 | 7200.004 | 1.938 | 182.32 | 2026-06-02 12:35:38 |  | 2026-06-02 12:34:02
12# | A1 | 2026-06-02 12:23:31 | 35105 | VVQJ293R072708 |  | C | 15-04 | 60 | 546.8867 | 733.8218 | 2840.295 | 4.384174 | 99.81722 | 7200.01 | 2399.664 | 0:49 | 1199.855 | 2:52 | 2899.796 | 7200.01 | 2.048 | 184.25 | 2026-06-02 12:35:38 |  | 2026-06-02 12:34:02
12# | A1 | 2026-06-02 12:23:31 | 35105 | VVQJ293R072708 |  | C | 16-01 | 61 | 547.2189 | 735.3768 | 2841.621 | 7.424755 | 99.86851 | 7199.881 | 2399.927 | 0:50 | 1199.906 | 2:52 | 2899.741 | 7199.687 | 2.043 | 183.16 | 2026-06-02 12:35:38 |  | 2026-06-02 12:34:02
12# | A1 | 2026-06-02 12:23:31 | 35105 | VVQJ293R072708 |  | C | 16-02 | 62 | 546.3373 | 732.9647 | 2843.514 | 5.134426 | 99.86452 | 7200.176 | 2399.893 | 0:49 | 1199.832 | 2:51 | 2899.723 | 7200.176 | 2.004 | 185.84 | 2026-06-02 12:35:38 |  | 2026-06-02 12:34:02
12# | A1 | 2026-06-02 12:23:31 | 35105 | VVQJ293R072708 |  | C | 16-03 | 63 | 546.4122 | 733.7314 | 2845.218 | 8.59762 | 99.94704 | 7199.871 | 2399.978 | 0:49 | 1199.819 | 2:52 | 2899.823 | 7200.066 | 2.034 | 183.88 | 2026-06-02 12:35:38 |  | 2026-06-02 12:34:02
12# | A1 | 2026-06-02 12:23:31 | 35105 | VVQJ293R072708 |  | C | 16-04 | 64 | 557.1898 | 745.9522 | 2840.516 | 2.582439 | 99.84465 | 7200.153 | 2399.892 | 0:50 | 1199.918 | 2:55 | 2899.925 | 7200.153 | 2.024 | 184.69 | 2026-06-02 12:35:38 |  | 2026-06-02 12:34:02

## Parameter
Serial Number | Slot | [35105] Parameter
1 | R
2 | S | 【810< Capacitance <=840】【2500< BeginVoltageSD <=2900】【-1< ChargeEndCurrent <=45】【1< ESR <=2.35】【100< OCV <=400】
3 | A | 【780< Capacitance <=810】【2500< BeginVoltageSD <=2900】【-1< ChargeEndCurrent <=45】【1< ESR <=2.35】【100< OCV <=400】
4 | B | 【750< Capacitance <=780】【2500< BeginVoltageSD <=2900】【-1< ChargeEndCurrent <=45】【1< ESR <=2.35】【100< OCV <=400】
5 | C | 【720< Capacitance <=750】【2500< BeginVoltageSD <=2900】【-1< ChargeEndCurrent <=45】【1< ESR <=2.35】【100< OCV <=400】
6 | D | 【700< Capacitance <=720】【2500< BeginVoltageSD <=2900】【-1< ChargeEndCurrent <=45】【1< ESR <=2.35】【100< OCV <=400】
7 | SD NG | 【BeginVoltageSD<=2500¦¦ BeginVoltageSD>2900】
8 | NG