## Data
DevName | SortNum | StartTime | WorkflowCode | LotNo | Barcode | Slot | Position | Channel | Capacity(mAh) | Capacitance(F) | BeginVoltageSD(mV) | ChargeEndCurrent(mA) | EndVoltage(mV) | EndCurrent(mA) | DischargeVoltage1(mV) | DischargeVoltage1_Time(Min:Sec) | DischargeVoltage2(mV) | DischargeVoltage2_Time(Min:Sec) | DischargeBeginVoltage(mV) | DischargeBeginCurrent(mA) | ESR(mΩ) | OCV(mV) | ESRTime | NGInfo | EndTime
12# | A2 | 2026-06-02 12:35:31 | 35105 | VVQJ293R072708 |  | C | 01-01 | 1 | 544.848 | 729.9006 | 2841.505 | 5.089674 | 99.97624 | 7200 | 2399.793 | 0:49 | 1199.902 | 2:51 | 2899.827 | 7200 | 1.955 | 157.48 | 2026-06-02 12:47:38 |  | 2026-06-02 12:46:02
12# | A2 | 2026-06-02 12:35:31 | 35105 | VVQJ293R072708 |  | C | 01-02 | 2 | 544.9738 | 730.0402 | 2842.869 | 2.724096 | 99.87097 | 7199.998 | 2399.994 | 0:50 | 1199.939 | 2:51 | 2899.823 | 7200.192 | 1.991 | 156.18 | 2026-06-02 12:47:38 |  | 2026-06-02 12:46:02
12# | A2 | 2026-06-02 12:35:31 | 35105 | VVQJ293R072708 |  | C | 01-03 | 3 | 546.1091 | 734.9429 | 2842.104 | 3.433624 | 99.91767 | 7199.963 | 2399.997 | 0:49 | 1199.979 | 2:52 | 2899.89 | 7200.35 | 1.929 | 155.21 | 2026-06-02 12:47:38 |  | 2026-06-02 12:46:02
12# | A2 | 2026-06-02 12:35:31 | 35105 | VVQJ293R072708 |  | C | 01-04 | 4 | 549.0468 | 735.884 | 2838.37 | 6.081915 | 99.8307 | 7199.827 | 2399.83 | 0:49 | 1199.793 | 2:52 | 2899.668 | 7199.827 | 2.054 | 160.2 | 2026-06-02 12:47:38 |  | 2026-06-02 12:46:02
12# | A2 | 2026-06-02 12:35:31 | 35105 | VVQJ293R072708 |  | C | 02-01 | 5 | 549.4233 | 735.3526 | 2814.876 | 9.227968 | 99.98438 | 7200.044 | 2399.939 | 0:50 | 1199.861 | 2:52 | 2900.095 | 7200.044 | 1.918 | 157.8 | 2026-06-02 12:47:38 |  | 2026-06-02 12:46:02
12# | A2 | 2026-06-02 12:35:31 | 35105 | VVQJ293R072708 |  | C | 02-02 | 6 | 558.1273 | 747.6179 | 2838.17 | 5.783734 | 99.78887 | 7199.94 | 2399.927 | 0:50 | 1199.966 | 2:54 | 2899.805 | 7199.745 | 2.017 | 159.12 | 2026-06-02 12:47:38 |  | 2026-06-02 12:46:02
12# | A2 | 2026-06-02 12:35:31 | 35105 | VVQJ293R072708 |  | C | 02-03 | 7 | 551.1583 | 738.2978 | 2837.462 | 6.23996 | 99.7998 | 7199.926 | 2399.95 | 0:49 | 1199.793 | 2:53 | 2899.706 | 7199.926 | 2.02 | 161.97 | 2026-06-02 12:47:38 |  | 2026-06-02 12:46:02
12# | A2 | 2026-06-02 12:35:31 | 35105 | VVQJ293R072708 |  | C | 02-04 | 8 | 546.7083 | 734.6337 | 2841.507 | 7.867652 | 99.90073 | 7200.003 | 2399.744 | 0:49 | 1199.9 | 2:52 | 2899.714 | 7200.003 | 1.953 | 157.9 | 2026-06-02 12:47:38 |  | 2026-06-02 12:46:02
12# | A2 | 2026-06-02 12:35:31 | 35105 | VVQJ293R072708 |  | C | 03-01 | 9 | 547.6649 | 735.0758 | 2837.847 | 3.810566 | 99.97787 | 7200.143 | 2399.916 | 0:49 | 1199.8 | 2:52 | 2899.893 | 7200.143 | 2.046 | 163.94 | 2026-06-02 12:47:38 |  | 2026-06-02 12:46:02
12# | A2 | 2026-06-02 12:35:31 | 35105 | VVQJ293R072708 |  | C | 03-02 | 10 | 549.1132 | 737.0264 | 2838.222 | 13.31144 | 99.91105 | 7200.015625 | 2399.85 | 0:49 | 1199.933 | 2:52 | 2899.753 | 7200.015625 | 1.934 | 160.05 | 2026-06-02 12:47:38 |  | 2026-06-02 12:46:02
12# | A2 | 2026-06-02 12:35:31 | 35105 | VVQJ293R072708 |  | C | 03-03 | 11 | 547.5542 | 733.6014 | 2838.105 | 9.659684 | 99.93932 | 7200.161 | 2399.99 | 0:49 | 1199.903 | 2:51 | 2899.858 | 7200.161 | 1.993 | 164.24 | 2026-06-02 12:47:38 |  | 2026-06-02 12:46:02
12# | A2 | 2026-06-02 12:35:31 | 35105 | VVQJ293R072708 |  | C | 03-04 | 12 | 550.309 | 738.0412 | 2839.464 | 0 | 99.85234 | 7199.908 | 2399.919 | 0:49 | 1199.884 | 2:52 | 2899.827 | 7200.102 | 2.007 | 161.42 | 2026-06-02 12:47:38 |  | 2026-06-02 12:46:02
12# | A2 | 2026-06-02 12:35:31 | 35105 | VVQJ293R072708 |  | C | 04-01 | 13 | 552.7637 | 741.5727 | 2839.336 | 2.98004 | 99.92289 | 7199.866 | 2399.972 | 0:50 | 1199.873 | 2:54 | 2899.872 | 7199.866 | 1.939 | 160.1 | 2026-06-02 12:47:38 |  | 2026-06-02 12:46:02
12# | A2 | 2026-06-02 12:35:31 | 35105 | VVQJ293R072708 |  | C | 04-02 | 14 | 544.9603 | 730.3302 | 2836.866 | 12.73402 | 99.86938 | 7200.136 | 2399.979 | 0:49 | 1199.894 | 2:51 | 2899.855 | 7200.136 | 2.017 | 168.4 | 2026-06-02 12:47:38 |  | 2026-06-02 12:46:02
12# | A2 | 2026-06-02 12:35:31 | 35105 | VVQJ293R072708 |  | C | 04-03 | 15 | 554.3025 | 743.9654 | 2840.454 | 8.960282 | 99.99564 | 7199.955 | 2399.898 | 0:50 | 1199.898 | 2:54 | 2899.96 | 7200.344 | 2.029 | 162.88 | 2026-06-02 12:47:38 |  | 2026-06-02 12:46:02
12# | A2 | 2026-06-02 12:35:31 | 35105 | VVQJ293R072708 |  | C | 04-04 | 16 | 549.1373 | 736.7159 | 2837.97 | 8.92535 | 99.97861 | 7200.149 | 2399.811 | 0:49 | 1199.894 | 2:52 | 2899.821 | 7200.149 | 1.932 | 163.31 | 2026-06-02 12:47:38 |  | 2026-06-02 12:46:02
12# | A2 | 2026-06-02 12:35:31 | 35105 | VVQJ293R072708 |  | C | 05-01 | 17 | 547.8305 | 733.4792 | 2834.925 | 11.86934 | 99.94361 | 7199.875 | 2399.899 | 0:49 | 1199.885 | 2:51 | 2899.833 | 7199.875 | 2.043 | 168.83 | 2026-06-02 12:47:38 |  | 2026-06-02 12:46:02
12# | A2 | 2026-06-02 12:35:31 | 35105 | VVQJ293R072708 |  | C | 05-02 | 18 | 546.0828 | 732.154 | 2836.041 | 9.875771 | 99.88459 | 7200.089 | 2399.995 | 0:49 | 1199.937 | 2:51 | 2899.7 | 7200.283 | 1.996 | 168.27 | 2026-06-02 12:47:38 |  | 2026-06-02 12:46:02
12# | A2 | 2026-06-02 12:35:31 | 35105 | VVQJ293R072708 |  | C | 05-03 | 19 | 554.3857 | 741.8873 | 2838.262 | 2.253756 | 99.97729 | 7200.049 | 2399.962 | 0:50 | 1199.924 | 2:54 | 2899.783 | 7199.854 | 1.915 | 163.93 | 2026-06-02 12:47:38 |  | 2026-06-02 12:46:02
12# | A2 | 2026-06-02 12:35:31 | 35105 | VVQJ293R072708 |  | C | 05-04 | 20 | 545.1138 | 732.2402 | 2836.215 | 14.96373 | 99.80784 | 7199.998 | 2399.835 | 0:49 | 1199.895 | 2:51 | 2899.845 | 7200.192 | 1.939 | 165.43 | 2026-06-02 12:47:38 |  | 2026-06-02 12:46:02
12# | A2 | 2026-06-02 12:35:31 | 35105 | VVQJ293R072708 |  | C | 06-01 | 21 | 545.7177 | 732.7251 | 2834.457 | 10.67548 | 99.91634 | 7200.102 | 2399.976 | 0:49 | 1199.977 | 2:51 | 2899.772 | 7200.102 | 2.006 | 171.27 | 2026-06-02 12:47:38 |  | 2026-06-02 12:46:02
12# | A2 | 2026-06-02 12:35:31 | 35105 | VVQJ293R072708 |  | C | 06-02 | 22 | 543.9794 | 727.7618 | 2837.062 | 10.26374 | 99.69848 | 7199.939 | 2399.793 | 0:49 | 1199.721 | 2:51 | 2899.726 | 7200.133 | 2.016 | 169.09 | 2026-06-02 12:47:38 |  | 2026-06-02 12:46:02
12# | A2 | 2026-06-02 12:35:31 | 35105 | VVQJ293R072708 |  | C | 06-03 | 23 | 546.0448 | 731.205 | 2835.844 | 4.279622 | 99.94846 | 7200.09 | 2399.958 | 0:49 | 1199.81 | 2:51 | 2899.692 | 7200.479 | 1.892 | 169.44 | 2026-06-02 12:47:38 |  | 2026-06-02 12:46:02
12# | A2 | 2026-06-02 12:35:31 | 35105 | VVQJ293R072708 |  | C | 06-04 | 24 | 558.7508 | 748.5991 | 2833.446 | 6.573771 | 99.82656 | 7200.139 | 2399.871 | 0:50 | 1199.968 | 2:55 | 2899.742 | 7200.139 | 2.058 | 168.7 | 2026-06-02 12:47:38 |  | 2026-06-02 12:46:02
12# | A2 | 2026-06-02 12:35:31 | 35105 | VVQJ293R072708 |  | B | 07-01 | 25 | 565.8162 | 755.949 | 2832.329 | 7.757355 | 99.51492 | 7199.952 | 2399.988 | 0:51 | 1199.972 | 2:57 | 2899.693 | 7199.952 | 2.063 | 167.23 | 2026-06-02 12:47:38 |  | 2026-06-02 12:46:02
12# | A2 | 2026-06-02 12:35:31 | 35105 | VVQJ293R072708 |  | B | 07-02 | 26 | 561.4859 | 750.0606 | 2833.351 | 7.666306 | 99.95364 | 7199.948 | 2399.938 | 0:50 | 1199.9 | 2:55 | 2899.866 | 7199.753 | 1.991 | 170 | 2026-06-02 12:47:38 |  | 2026-06-02 12:46:02
12# | A2 | 2026-06-02 12:35:31 | 35105 | VVQJ293R072708 |  | C | 07-03 | 27 | 547.362 | 733.2283 | 2836.296 | 7.197291 | 99.94335 | 7200.027 | 2399.491 | 0:49 | 1199.926 | 2:51 | 2899.744 | 7199.833 | 1.992 | 169.64 | 2026-06-02 12:47:38 |  | 2026-06-02 12:46:02
12# | A2 | 2026-06-02 12:35:31 | 35105 | VVQJ293R072708 |  | C | 07-04 | 28 | 548.5406 | 736.8524 | 2833.705 | 3.728183 | 99.93941 | 7200.113 | 2399.976 | 0:49 | 1199.994 | 2:52 | 2899.827 | 7200.308 | 1.99 | 168.25 | 2026-06-02 12:47:38 |  | 2026-06-02 12:46:02
12# | A2 | 2026-06-02 12:35:31 | 35105 | VVQJ293R072708 |  | C | 08-01 | 29 | 548.0342 | 736.0399 | 2837.029 | 9.044637 | 99.52995 | 7200.135 | 2399.539 | 0:50 | 1199.95 | 2:52 | 2899.953 | 7199.94 | 2.023 | 168.57 | 2026-06-02 12:47:38 |  | 2026-06-02 12:46:02
12# | A2 | 2026-06-02 12:35:31 | 35105 | VVQJ293R072708 |  | C | 08-02 | 30 | 545.87 | 731.577 | 2833.82 | 13.12598 | 99.59323 | 7199.815 | 2399.817 | 0:49 | 1199.853 | 2:51 | 2899.829 | 7199.62 | 1.978 | 177.88 | 2026-06-02 12:47:38 |  | 2026-06-02 12:46:02
12# | A2 | 2026-06-02 12:35:31 | 35105 | VVQJ293R072708 |  | C | 08-03 | 31 | 549.6868 | 735.3633 | 2835.366 | 9.146875 | 99.93008 | 7199.854 | 2399.963 | 0:50 | 1199.974 | 2:52 | 2899.693 | 7199.66 | 1.959 | 173.03 | 2026-06-02 12:47:38 |  | 2026-06-02 12:46:02
12# | A2 | 2026-06-02 12:35:31 | 35105 | VVQJ293R072708 |  | C | 08-04 | 32 | 546.2034 | 731.7155 | 2835.721 | 10.50404 | 99.83938 | 7200.072 | 2399.991 | 0:49 | 1199.847 | 2:51 | 2899.715 | 7200.072 | 1.987 | 174.47 | 2026-06-02 12:47:38 |  | 2026-06-02 12:46:02
12# | A2 | 2026-06-02 12:35:31 | 35105 | VVQJ293R072708 |  | C | 09-01 | 33 | 548.2025 | 735.5823 | 2836.857 | 5.719231 | 99.33902 | 7199.954 | 2399.998 | 0:50 | 1199.83 | 2:52 | 2899.979 | 7199.954 | 1.958 | 169.99 | 2026-06-02 12:47:38 |  | 2026-06-02 12:46:02
12# | A2 | 2026-06-02 12:35:31 | 35105 | VVQJ293R072708 |  | C | 09-02 | 34 | 553.2742 | 741.8424 | 2838.182 | 6.665658 | 99.95454 | 7200.159 | 2399.789 | 0:50 | 1199.922 | 2:53 | 2899.823 | 7200.159 | 2.054 | 173.02 | 2026-06-02 12:47:38 |  | 2026-06-02 12:46:02
12# | A2 | 2026-06-02 12:35:31 | 35105 | VVQJ293R072708 |  | C | 09-03 | 35 | 546.3782 | 730.2338 | 2834.014 | 6.827044 | 99.90824 | 7199.924 | 2399.909 | 0:49 | 1199.987 | 2:51 | 2899.868 | 7200.119 | 2.08 | 176.46 | 2026-06-02 12:47:38 |  | 2026-06-02 12:46:02
12# | A2 | 2026-06-02 12:35:31 | 35105 | VVQJ293R072708 |  | C | 09-04 | 36 | 548.9011 | 734.5045 | 2834.385 | 9.440047 | 99.98535 | 7199.988 | 2399.926 | 0:50 | 1199.883 | 2:52 | 2899.803 | 7199.988 | 1.956 | 174.67 | 2026-06-02 12:47:38 |  | 2026-06-02 12:46:02
12# | A2 | 2026-06-02 12:35:31 | 35105 | VVQJ293R072708 |  | C | 10-01 | 37 | 550.192 | 737.9163 | 2832.539 | 11.74336 | 99.89125 | 7199.947 | 2399.933 | 0:50 | 1199.796 | 2:53 | 2899.822 | 7199.752 | 2.011 | 172.96 | 2026-06-02 12:47:38 |  | 2026-06-02 12:46:02
12# | A2 | 2026-06-02 12:35:31 | 35105 | VVQJ293R072708 |  | C | 10-02 | 38 | 549.2788 | 735.0766 | 2835.111 | 12.69727 | 99.85506 | 7199.854 | 2399.949 | 0:50 | 1199.932 | 2:52 | 2899.753 | 7199.854 | 1.902 | 176.35 | 2026-06-02 12:47:38 |  | 2026-06-02 12:46:02
12# | A2 | 2026-06-02 12:35:31 | 35105 | VVQJ293R072708 |  | C | 10-03 | 39 | 536.9358 | 721.7675 | 2838.294 | 10.73515 | 99.95488 | 7199.890625 | 2399.896 | 0:49 | 1199.881 | 2:49 | 2899.708 | 7199.890625 | 1.972 | 178.93 | 2026-06-02 12:47:38 |  | 2026-06-02 12:46:02
12# | A2 | 2026-06-02 12:35:31 | 35105 | VVQJ293R072708 |  | C | 10-04 | 40 | 551.2755 | 738.034 | 2835.784 | 4.973528 | 99.8694 | 7200.176 | 2399.938 | 0:50 | 1199.847 | 2:53 | 2899.764 | 7200.371 | 2.014 | 175.43 | 2026-06-02 12:47:38 |  | 2026-06-02 12:46:02
12# | A2 | 2026-06-02 12:35:31 | 35105 | VVQJ293R072708 |  | C | 11-01 | 41 | 556.2042 | 744.9995 | 2836.383 | 12.66207 | 99.94936 | 7199.951 | 2399.96875 | 0:50 | 1199.857 | 2:54 | 2899.714 | 7199.756 | 1.986 | 174.74 | 2026-06-02 12:47:38 |  | 2026-06-02 12:46:02
12# | A2 | 2026-06-02 12:35:31 | 35105 | VVQJ293R072708 |  | C | 11-02 | 42 | 554.1903 | 743.4111 | 2835.78 | 8.212793 | 99.90695 | 7199.952 | 2399.923 | 0:50 | 1199.804 | 2:54 | 2899.867 | 7199.757 | 1.882 | 172.61 | 2026-06-02 12:47:38 |  | 2026-06-02 12:46:02
12# | A2 | 2026-06-02 12:35:31 | 35105 | VVQJ293R072708 |  | D | 11-03 | 43 | 532.4832 | 714.6362 | 2837.271 | 7.906569 | 99.93864 | 7199.989 | 2399.837 | 0:48 | 1199.95 | 2:47 | 2899.746 | 7200.184 | 1.955 | 180.1 | 2026-06-02 12:47:38 |  | 2026-06-02 12:46:02
12# | A2 | 2026-06-02 12:35:31 | 35105 | VVQJ293R072708 |  | C | 11-04 | 44 | 545.3906 | 728.7178 | 2831.402 | 10.14601 | 99.94202 | 7200.14 | 2399.973 | 0:49 | 1199.92 | 2:51 | 2899.818 | 7200.14 | 2.012 | 180.95 | 2026-06-02 12:47:38 |  | 2026-06-02 12:46:02
12# | A2 | 2026-06-02 12:35:31 | 35105 | VVQJ293R072708 |  | C | 12-01 | 45 | 544.4309 | 731.88 | 2835.26 | 9.755259 | 99.80605 | 7200.119 | 2399.823 | 0:49 | 1199.981 | 2:51 | 2899.864 | 7199.924 | 2.11 | 183.35 | 2026-06-02 12:47:38 |  | 2026-06-02 12:46:02
12# | A2 | 2026-06-02 12:35:31 | 35105 | VVQJ293R072708 |  | C | 12-02 | 46 | 551.6539 | 738.2694 | 2834.297 | 8.299654 | 99.69548 | 7200.077 | 2399.906 | 0:50 | 1199.911 | 2:53 | 2899.753 | 7200.077 | 1.938 | 175.11 | 2026-06-02 12:47:38 |  | 2026-06-02 12:46:02
12# | A2 | 2026-06-02 12:35:31 | 35105 | VVQJ293R072708 |  | C | 12-03 | 47 | 554.2507 | 744.2061 | 2835.675 | 13.15493 | 99.89854 | 7199.907 | 2399.936 | 0:50 | 1199.926 | 2:54 | 2899.745 | 7199.712 | 2.043 | 176.92 | 2026-06-02 12:47:38 |  | 2026-06-02 12:46:02
12# | A2 | 2026-06-02 12:35:31 | 35105 | VVQJ293R072708 |  | C | 12-04 | 48 | 553.35 | 740.8347 | 2834.563 | 8.372309 | 99.97756 | 7199.923 | 2399.906 | 0:50 | 1199.953 | 2:53 | 2899.799 | 7199.923 | 2.029 | 177.39 | 2026-06-02 12:47:38 |  | 2026-06-02 12:46:02
12# | A2 | 2026-06-02 12:35:31 | 35105 | VVQJ293R072708 |  | C | 13-01 | 49 | 547.8995 | 735.9289 | 2835.675 | 5.170307 | 99.89061 | 7200.177 | 2399.965 | 0:50 | 1199.796875 | 2:52 | 2899.787 | 7200.177 | 2.084 | 178.95 | 2026-06-02 12:47:38 |  | 2026-06-02 12:46:02
12# | A2 | 2026-06-02 12:35:31 | 35105 | VVQJ293R072708 |  | C | 13-02 | 50 | 546.2513 | 730.8201 | 2830.812 | 1.630896 | 99.98694 | 7200.149 | 2399.998 | 0:49 | 1199.928 | 2:51 | 2899.797 | 7200.149 | 2.08 | 182.45 | 2026-06-02 12:47:38 |  | 2026-06-02 12:46:02
12# | A2 | 2026-06-02 12:35:31 | 35105 | VVQJ293R072708 |  | C | 13-03 | 51 | 554.3972 | 744.8452 | 2838.457 | 6.737735 | 99.81223 | 7199.861 | 2399.811 | 0:50 | 1199.881 | 2:54 | 2899.755 | 7199.861 | 2.059 | 178.5 | 2026-06-02 12:47:38 |  | 2026-06-02 12:46:02
12# | A2 | 2026-06-02 12:35:31 | 35105 | VVQJ293R072708 |  | C | 13-04 | 52 | 549.0125 | 737.7716 | 2838.097 | 12.06825 | 99.92529 | 7200.059 | 2399.938 | 0:50 | 1199.996 | 2:53 | 2899.72 | 7200.253 | 1.93 | 178.34 | 2026-06-02 12:47:38 |  | 2026-06-02 12:46:02
12# | A2 | 2026-06-02 12:35:31 | 35105 | VVQJ293R072708 |  | C | 14-01 | 53 | 547.1398 | 734.5835 | 2834.957 | 8.598188 | 99.96463 | 7199.893 | 2399.803 | 0:50 | 1199.915 | 2:52 | 2899.916 | 7199.698 | 2.054 | 181.77 | 2026-06-02 12:47:38 |  | 2026-06-02 12:46:02
12# | A2 | 2026-06-02 12:35:31 | 35105 | VVQJ293R072708 |  | C | 14-02 | 54 | 552.067 | 737.9504 | 2836.181 | 11.05917 | 99.79316 | 7199.831 | 2399.991 | 0:50 | 1199.939 | 2:53 | 2899.739 | 7200.026 | 2.032 | 182.58 | 2026-06-02 12:47:38 |  | 2026-06-02 12:46:02
12# | A2 | 2026-06-02 12:35:31 | 35105 | VVQJ293R072708 |  | C | 14-03 | 55 | 555.87 | 745.8983 | 2837.116 | 2.467532 | 99.59495 | 7199.897 | 2399.945 | 0:50 | 1199.85 | 2:54 | 2899.78125 | 7200.091 | 1.988 | 176.91 | 2026-06-02 12:47:38 |  | 2026-06-02 12:46:02
12# | A2 | 2026-06-02 12:35:31 | 35105 | VVQJ293R072708 |  | C | 14-04 | 56 | 551.2352 | 737.3677 | 2834.597 | 7.277689 | 99.99193 | 7199.886 | 2399.971 | 0:50 | 1199.996 | 2:53 | 2899.721 | 7199.886 | 1.914 | 181.7 | 2026-06-02 12:47:38 |  | 2026-06-02 12:46:02
12# | A2 | 2026-06-02 12:35:31 | 35105 | VVQJ293R072708 |  | C | 15-01 | 57 | 546.8401 | 732.514 | 2835.763 | 7.566743 | 99.92534 | 7200.108 | 2399.958 | 0:49 | 1199.849 | 2:51 | 2899.827 | 7200.108 | 1.949 | 180.77 | 2026-06-02 12:47:38 |  | 2026-06-02 12:46:02
12# | A2 | 2026-06-02 12:35:31 | 35105 | VVQJ293R072708 |  | C | 15-02 | 58 | 550.6617 | 737.749 | 2837.326 | 3.472097 | 99.94004 | 7199.865 | 2399.96875 | 0:50 | 1199.866 | 2:53 | 2899.684 | 7199.865 | 1.966 | 179.08 | 2026-06-02 12:47:38 |  | 2026-06-02 12:46:02
12# | A2 | 2026-06-02 12:35:31 | 35105 | VVQJ293R072708 |  | C | 15-03 | 59 | 552.1057 | 742.0687 | 2837.463 | 7.093825 | 99.99632 | 7199.918 | 2399.897 | 0:50 | 1199.912 | 2:53 | 2899.821 | 7199.918 | 1.965 | 178.42 | 2026-06-02 12:47:38 |  | 2026-06-02 12:46:02
12# | A2 | 2026-06-02 12:35:31 | 35105 | VVQJ293R072708 |  | C | 15-04 | 60 | 551.2051 | 739.0024 | 2837.88 | 1.442365 | 99.86886 | 7199.91 | 2399.926 | 0:50 | 1199.961 | 2:53 | 2899.822 | 7200.104 | 1.948 | 180.61 | 2026-06-02 12:47:38 |  | 2026-06-02 12:46:02
12# | A2 | 2026-06-02 12:35:31 | 35105 | VVQJ293R072708 |  | C | 16-01 | 61 | 550.1733 | 736.3352 | 2836.244 | 4.928722 | 99.81071 | 7200.122 | 2399.83 | 0:50 | 1199.824 | 2:52 | 2899.682 | 7200.122 | 2.004 | 186.4 | 2026-06-02 12:47:38 |  | 2026-06-02 12:46:02
12# | A2 | 2026-06-02 12:35:31 | 35105 | VVQJ293R072708 |  | C | 16-02 | 62 | 544.8949 | 731.8745 | 2840.597 | 6.698521 | 99.85815 | 7200.091 | 2399.834 | 0:49 | 1199.958 | 2:51 | 2899.889 | 7200.286 | 1.99 | 180.19 | 2026-06-02 12:47:38 |  | 2026-06-02 12:46:02
12# | A2 | 2026-06-02 12:35:31 | 35105 | VVQJ293R072708 |  | C | 16-03 | 63 | 552.1453 | 742.1696 | 2840.695 | 10.18719 | 99.71751 | 7200.095 | 2399.832 | 0:50 | 1199.592 | 2:54 | 2899.746 | 7200.29 | 1.991 | 178.39 | 2026-06-02 12:47:38 |  | 2026-06-02 12:46:02
12# | A2 | 2026-06-02 12:35:31 | 35105 | VVQJ293R072708 |  | C | 16-04 | 64 | 544.4448 | 727.5185 | 2836.307 | 2.297791 | 99.96712 | 7199.984375 | 2399.949 | 0:49 | 1199.834 | 2:50 | 2899.812 | 7199.984375 | 2.031 | 187 | 2026-06-02 12:47:38 |  | 2026-06-02 12:46:02

## Parameter
Serial Number | Slot | [35105] Parameter
1 | R
2 | S | 【810< Capacitance <=840】【2500< BeginVoltageSD <=2900】【-1< ChargeEndCurrent <=45】【1< ESR <=2.35】【100< OCV <=400】
3 | A | 【780< Capacitance <=810】【2500< BeginVoltageSD <=2900】【-1< ChargeEndCurrent <=45】【1< ESR <=2.35】【100< OCV <=400】
4 | B | 【750< Capacitance <=780】【2500< BeginVoltageSD <=2900】【-1< ChargeEndCurrent <=45】【1< ESR <=2.35】【100< OCV <=400】
5 | C | 【720< Capacitance <=750】【2500< BeginVoltageSD <=2900】【-1< ChargeEndCurrent <=45】【1< ESR <=2.35】【100< OCV <=400】
6 | D | 【700< Capacitance <=720】【2500< BeginVoltageSD <=2900】【-1< ChargeEndCurrent <=45】【1< ESR <=2.35】【100< OCV <=400】
7 | SD NG | 【BeginVoltageSD<=2500¦¦ BeginVoltageSD>2900】
8 | NG