## Data
DevName | SortNum | StartTime | WorkflowCode | LotNo | Barcode | Slot | Position | Channel | Capacity(mAh) | Capacitance(F) | BeginVoltageSD(mV) | ChargeEndCurrent(mA) | EndVoltage(mV) | EndCurrent(mA) | DischargeVoltage1(mV) | DischargeVoltage1_Time(Min:Sec) | DischargeVoltage2(mV) | DischargeVoltage2_Time(Min:Sec) | DischargeBeginVoltage(mV) | DischargeBeginCurrent(mA) | ESR(mΩ) | OCV(mV) | ESRTime | NGInfo | EndTime
12# | A1 | 2026-06-02 12:45:38 | 35105 | VVQJ293R072708 |  | B | 01-01 | 1 | 564.0438 | 755.7839 | 2843.828 | 8.180308 | 99.96821 | 7199.998 | 2399.958 | 0:51 | 1199.977 | 2:57 | 2899.817 | 7199.998 | 2.099 | 151.46 | 2026-06-02 12:57:43 |  | 2026-06-02 12:56:08
12# | A1 | 2026-06-02 12:45:38 | 35105 | VVQJ293R072708 |  | C | 01-02 | 2 | 547.6034 | 736.142 | 2841.578 | 14.74067 | 99.90942 | 7200.15 | 2399.864 | 0:50 | 1199.999 | 2:52 | 2899.808 | 7200.15 | 2.15 | 156.21 | 2026-06-02 12:57:43 |  | 2026-06-02 12:56:08
12# | A1 | 2026-06-02 12:45:38 | 35105 | VVQJ293R072708 |  | C | 01-03 | 3 | 550.4827 | 739.4072 | 2840.9375 | 5.167826 | 99.97504 | 7199.984 | 2399.991 | 0:50 | 1199.95 | 2:53 | 2899.893 | 7200.178 | 1.897 | 155.05 | 2026-06-02 12:57:43 |  | 2026-06-02 12:56:08
12# | A1 | 2026-06-02 12:45:38 | 35105 | VVQJ293R072708 |  | C | 01-04 | 4 | 557.758 | 745.9068 | 2840.105 | 9.545155 | 99.87812 | 7200.155 | 2399.914 | 0:50 | 1199.877 | 2:54 | 2899.895 | 7200.155 | 2.079 | 156.97 | 2026-06-02 12:57:43 |  | 2026-06-02 12:56:08
12# | A1 | 2026-06-02 12:45:38 | 35105 | VVQJ293R072708 |  | B | 02-01 | 5 | 563.8671 | 756.2093 | 2842.533 | 3.810862 | 99.9714 | 7200.116 | 2399.804 | 0:51 | 1199.993 | 2:57 | 2899.92 | 7200.116 | 2.081 | 153.55 | 2026-06-02 12:57:43 |  | 2026-06-02 12:56:08
12# | A1 | 2026-06-02 12:45:38 | 35105 | VVQJ293R072708 |  | C | 02-02 | 6 | 558.1583 | 746.9012 | 2834.26 | 5.384841 | 99.95528 | 7199.875 | 2399.849 | 0:50 | 1199.585 | 2:54 | 2899.719 | 7199.875 | 2.031 | 158.53 | 2026-06-02 12:57:43 |  | 2026-06-02 12:56:08
12# | A1 | 2026-06-02 12:45:38 | 35105 | VVQJ293R072708 |  | C | 02-03 | 7 | 548.9655 | 737.0977 | 2839.665 | 10.82407 | 99.99634 | 7200.046 | 2399.895 | 0:49 | 1199.795 | 2:52 | 2899.909 | 7200.046 | 1.87 | 156.19 | 2026-06-02 12:57:43 |  | 2026-06-02 12:56:08
12# | A1 | 2026-06-02 12:45:38 | 35105 | VVQJ293R072708 |  | C | 02-04 | 8 | 549.2357 | 733.5535 | 2836.169 | 10.75376 | 99.80061 | 7199.839 | 2399.94 | 0:49 | 1199.936 | 2:51 | 2899.808 | 7199.839 | 2.106 | 165.42 | 2026-06-02 12:57:43 |  | 2026-06-02 12:56:08
12# | A1 | 2026-06-02 12:45:38 | 35105 | VVQJ293R072708 |  | B | 03-01 | 9 | 566.4919 | 758.4594 | 2837.549 | 8.470315 | 99.79591 | 7200.152 | 2399.955 | 0:51 | 1199.89 | 2:58 | 2899.911 | 7199.958 | 1.998 | 155.17 | 2026-06-02 12:57:43 |  | 2026-06-02 12:56:08
12# | A1 | 2026-06-02 12:45:38 | 35105 | VVQJ293R072708 |  | C | 03-02 | 10 | 547.7752 | 734.5279 | 2839.281 | 1.804501 | 99.96336 | 7199.912 | 2399.975 | 0:49 | 1199.983 | 2:52 | 2899.838 | 7199.912 | 1.986 | 162.74 | 2026-06-02 12:57:43 |  | 2026-06-02 12:56:08
12# | A1 | 2026-06-02 12:45:38 | 35105 | VVQJ293R072708 |  | C | 03-03 | 11 | 545.2747 | 731.4422 | 2839.066 | 2.456029 | 99.96404 | 7200.167 | 2399.956 | 0:49 | 1199.919 | 2:51 | 2900.051 | 7200.167 | 1.906 | 159.58 | 2026-06-02 12:57:43 |  | 2026-06-02 12:56:08
12# | A1 | 2026-06-02 12:45:38 | 35105 | VVQJ293R072708 |  | B | 03-04 | 12 | 563.7502 | 754.9474 | 2841.672 | 5.22944 | 99.79337 | 7199.977 | 2399.979 | 0:51 | 1199.988 | 2:57 | 2899.913 | 7199.977 | 2.102 | 157.79 | 2026-06-02 12:57:43 |  | 2026-06-02 12:56:08
12# | A1 | 2026-06-02 12:45:38 | 35105 | VVQJ293R072708 |  | B | 04-01 | 13 | 562.8808 | 755.1003 | 2840.752 | 4.350351 | 99.82561 | 7199.989 | 2399.971 | 0:51 | 1199.812 | 2:57 | 2899.877 | 7199.794 | 2.099 | 159 | 2026-06-02 12:57:43 |  | 2026-06-02 12:56:08
12# | A1 | 2026-06-02 12:45:38 | 35105 | VVQJ293R072708 |  | C | 04-02 | 14 | 547.3946 | 734.0057 | 2840.326 | 1.16857 | 99.9542 | 7200.145 | 2399.816 | 0:50 | 1199.953 | 2:52 | 2899.777 | 7200.145 | 1.992 | 160.32 | 2026-06-02 12:57:43 |  | 2026-06-02 12:56:08
12# | A1 | 2026-06-02 12:45:38 | 35105 | VVQJ293R072708 |  | C | 04-03 | 15 | 546.4658 | 733.9316 | 2838.447 | 3.364589 | 99.85602 | 7200.087 | 2399.617 | 0:49 | 1199.904 | 2:52 | 2899.968 | 7199.893 | 1.923 | 161.14 | 2026-06-02 12:57:43 |  | 2026-06-02 12:56:08
12# | A1 | 2026-06-02 12:45:38 | 35105 | VVQJ293R072708 |  | C | 04-04 | 16 | 556.864 | 744.9296875 | 2837.603 | 8.570411 | 99.92336 | 7200.046 | 2399.94 | 0:50 | 1199.927 | 2:54 | 2899.989 | 7200.046 | 2 | 165.56 | 2026-06-02 12:57:43 |  | 2026-06-02 12:56:08
12# | A1 | 2026-06-02 12:45:38 | 35105 | VVQJ293R072708 |  | C | 05-01 | 17 | 555.9069 | 741.1066 | 2833.78 | 10.13642 | 99.83462 | 7200.142 | 2399.918 | 0:50 | 1199.999 | 2:53 | 2899.857 | 7199.947 | 2.148 | 167.55 | 2026-06-02 12:57:43 |  | 2026-06-02 12:56:08
12# | A1 | 2026-06-02 12:45:38 | 35105 | VVQJ293R072708 |  | C | 05-02 | 18 | 547.2358 | 734.196 | 2839.142 | 11.08962 | 99.82079 | 7200.024 | 2399.852 | 0:50 | 1199.799 | 2:52 | 2899.803 | 7200.024 | 1.992 | 164.84 | 2026-06-02 12:57:43 |  | 2026-06-02 12:56:08
12# | A1 | 2026-06-02 12:45:38 | 35105 | VVQJ293R072708 |  | C | 05-03 | 19 | 549.1639 | 735.9697 | 2838.837 | 14.0175 | 99.8531 | 7199.9 | 2399.873 | 0:50 | 1199.867 | 2:52 | 2899.618 | 7199.9 | 1.964 | 165.05 | 2026-06-02 12:57:43 |  | 2026-06-02 12:56:08
12# | A1 | 2026-06-02 12:45:38 | 35105 | VVQJ293R072708 |  | C | 05-04 | 20 | 551.6561 | 737.9256 | 2833.042 | 4.238094 | 99.87123 | 7199.897 | 2399.99 | 0:49 | 1199.983 | 2:52 | 2899.886 | 7199.897 | 2.133 | 170.79 | 2026-06-02 12:57:43 |  | 2026-06-02 12:56:08
12# | A1 | 2026-06-02 12:45:38 | 35105 | VVQJ293R072708 |  | C | 06-01 | 21 | 555.9163 | 742.2687 | 2834.745 | 5.522777 | 99.96339 | 7200.004 | 2399.997 | 0:50 | 1199.846 | 2:54 | 2899.75 | 7200.004 | 2.18 | 168.49 | 2026-06-02 12:57:43 |  | 2026-06-02 12:56:08
12# | A1 | 2026-06-02 12:45:38 | 35105 | VVQJ293R072708 |  | C | 06-02 | 22 | 557.0684 | 746.4276 | 2834.566 | 10.52937 | 99.88416 | 7200.032 | 2399.928 | 0:50 | 1199.919 | 2:54 | 2899.693 | 7200.226 | 1.999 | 168.11 | 2026-06-02 12:57:43 |  | 2026-06-02 12:56:08
12# | A1 | 2026-06-02 12:45:38 | 35105 | VVQJ293R072708 |  | C | 06-03 | 23 | 547.5681 | 735.2875 | 2842.001 | 10.16253 | 99.95624 | 7199.872 | 2399.993 | 0:50 | 1199.877 | 2:52 | 2900.015 | 7200.066 | 1.989 | 169.32 | 2026-06-02 12:57:43 |  | 2026-06-02 12:56:08
12# | A1 | 2026-06-02 12:45:38 | 35105 | VVQJ293R072708 |  | B | 06-04 | 24 | 563.7648 | 754.3135 | 2830.154 | 9.585324 | 99.92519 | 7199.832 | 2399.854 | 0:50 | 1199.9 | 2:56 | 2899.959 | 7199.832 | 2.057 | 168.61 | 2026-06-02 12:57:43 |  | 2026-06-02 12:56:08
12# | A1 | 2026-06-02 12:45:38 | 35105 | VVQJ293R072708 |  | C | 07-01 | 25 | 558.2061 | 747.3812 | 2834.146 | 3.967279 | 99.90504 | 7199.899 | 2399.88 | 0:50 | 1199.912 | 2:55 | 2899.796 | 7199.705 | 2.003 | 171.31 | 2026-06-02 12:57:43 |  | 2026-06-02 12:56:08
12# | A1 | 2026-06-02 12:45:38 | 35105 | VVQJ293R072708 |  | C | 07-02 | 26 | 558.6121 | 747.8603 | 2833.783 | 4.62886 | 99.96102 | 7200.002 | 2399.907 | 0:50 | 1199.949 | 2:55 | 2899.757 | 7200.002 | 1.963 | 169.11 | 2026-06-02 12:57:43 |  | 2026-06-02 12:56:08
12# | A1 | 2026-06-02 12:45:38 | 35105 | VVQJ293R072708 |  | C | 07-03 | 27 | 555.1796 | 744.2275 | 2842.658 | 5.668037 | 99.9354 | 7199.84 | 2399.975 | 0:50 | 1199.894 | 2:54 | 2899.734375 | 7200.229 | 2.097 | 168.76 | 2026-06-02 12:57:43 |  | 2026-06-02 12:56:08
12# | A1 | 2026-06-02 12:45:38 | 35105 | VVQJ293R072708 |  | B | 07-04 | 28 | 562.9879 | 754.0798 | 2836.779 | 10.88964 | 99.97215 | 7199.974 | 2399.88 | 0:51 | 1199.817 | 2:56 | 2899.8 | 7199.974 | 2.139 | 166.89 | 2026-06-02 12:57:43 |  | 2026-06-02 12:56:08
12# | A1 | 2026-06-02 12:45:38 | 35105 | VVQJ293R072708 |  | C | 08-01 | 29 | 548.3595 | 735.7131 | 2841.857 | 6.384841 | 99.93615 | 7200.126 | 2399.855 | 0:49 | 1199.999 | 2:51 | 2899.883 | 7199.932 | 2.107 | 175.55 | 2026-06-02 12:57:43 |  | 2026-06-02 12:56:08
12# | A1 | 2026-06-02 12:45:38 | 35105 | VVQJ293R072708 |  | D | 08-02 | 30 | 534.1819 | 717.1766 | 2841.229 | 5.2118 | 99.87524 | 7200.026 | 2399.82 | 0:48 | 1199.839 | 2:48 | 2899.794 | 7199.832 | 2.021 | 175.73 | 2026-06-02 12:57:43 |  | 2026-06-02 12:56:08
12# | A1 | 2026-06-02 12:45:38 | 35105 | VVQJ293R072708 |  | C | 08-03 | 31 | 548.8858 | 734.4603 | 2839.064 | 5.16262 | 99.8335 | 7200.025 | 2399.895 | 0:50 | 1199.881 | 2:52 | 2899.723 | 7199.83 | 1.92 | 173.4 | 2026-06-02 12:57:43 |  | 2026-06-02 12:56:08
12# | A1 | 2026-06-02 12:45:38 | 35105 | VVQJ293R072708 |  | C | 08-04 | 32 | 547.9866 | 734.0391 | 2831.974 | 6.35008 | 99.9707 | 7200.061 | 2399.90625 | 0:49 | 1199.954 | 2:51 | 2899.754 | 7200.061 | 2.193 | 176.96 | 2026-06-02 12:57:43 |  | 2026-06-02 12:56:08
12# | A1 | 2026-06-02 12:45:38 | 35105 | VVQJ293R072708 |  | C | 09-01 | 33 | 559.2419 | 749.1979 | 2829.971 | 4.649284 | 99.96575 | 7199.845 | 2399.913 | 0:50 | 1199.913 | 2:55 | 2899.966 | 7199.845 | 2.113 | 172.64 | 2026-06-02 12:57:43 |  | 2026-06-02 12:56:08
12# | A1 | 2026-06-02 12:45:38 | 35105 | VVQJ293R072708 |  | C | 09-02 | 34 | 548.494 | 735.7272 | 2836.752 | 0.967986 | 99.85525 | 7200.185 | 2399.975 | 0:50 | 1199.926 | 2:52 | 2899.862 | 7200.185 | 1.974 | 168.46 | 2026-06-02 12:57:43 |  | 2026-06-02 12:56:08
12# | A1 | 2026-06-02 12:45:38 | 35105 | VVQJ293R072708 |  | C | 09-03 | 35 | 548.8939 | 735.7411 | 2837.845 | 2.372909 | 99.84251 | 7199.947 | 2399.918 | 0:50 | 1199.971 | 2:52 | 2899.967 | 7200.140625 | 1.915 | 174.13 | 2026-06-02 12:57:43 |  | 2026-06-02 12:56:08
12# | A1 | 2026-06-02 12:45:38 | 35105 | VVQJ293R072708 |  | B | 09-04 | 36 | 561.1774 | 752.4506 | 2830.288 | 9.763179 | 99.92748 | 7199.865 | 2399.955 | 0:50 | 1199.867 | 2:56 | 2899.957 | 7199.865 | 2.134 | 174.09 | 2026-06-02 12:57:43 |  | 2026-06-02 12:56:08
12# | A1 | 2026-06-02 12:45:38 | 35105 | VVQJ293R072708 |  | C | 10-01 | 37 | 556.7223 | 744.9808 | 2833.554 | 2.641278 | 99.94494 | 7199.849 | 2399.93 | 0:50 | 1199.679 | 2:54 | 2899.751 | 7199.655 | 2.065 | 175.21 | 2026-06-02 12:57:43 |  | 2026-06-02 12:56:08
12# | A1 | 2026-06-02 12:45:38 | 35105 | VVQJ293R072708 |  | C | 10-02 | 38 | 547.4958 | 732.0007 | 2831.92 | 6.797572 | 99.96688 | 7199.918 | 2399.675 | 0:49 | 1199.975 | 2:51 | 2899.727 | 7199.918 | 1.975 | 183.65 | 2026-06-02 12:57:43 |  | 2026-06-02 12:56:08
12# | A1 | 2026-06-02 12:45:38 | 35105 | VVQJ293R072708 |  | C | 10-03 | 39 | 549.3337 | 735.5713 | 2839.853 | 5.139328 | 99.85828 | 7199.8125 | 2399.873 | 0:50 | 1199.916 | 2:52 | 2900.005 | 7200.007 | 1.914 | 176.87 | 2026-06-02 12:57:43 |  | 2026-06-02 12:56:08
12# | A1 | 2026-06-02 12:45:38 | 35105 | VVQJ293R072708 |  | C | 10-04 | 40 | 557.8705 | 746.0695 | 2832.031 | 1.054275 | 99.91924 | 7199.878 | 2399.951 | 0:50 | 1199.99 | 2:54 | 2899.935 | 7199.878 | 2.085 | 176.87 | 2026-06-02 12:57:43 |  | 2026-06-02 12:56:08
12# | A1 | 2026-06-02 12:45:38 | 35105 | VVQJ293R072708 |  | C | 11-01 | 41 | 558.2875 | 745.5172 | 2826.895 | 8.91189 | 99.79915 | 7200.175 | 2399.936 | 0:50 | 1199.925 | 2:54 | 2899.79 | 7199.98 | 2.128 | 175.87 | 2026-06-02 12:57:43 |  | 2026-06-02 12:56:08
12# | A1 | 2026-06-02 12:45:38 | 35105 | VVQJ293R072708 |  | C | 11-02 | 42 | 556.0619 | 743.7311 | 2831.973 | 3.934441 | 99.82804 | 7199.999 | 2399.921 | 0:50 | 1199.827 | 2:54 | 2899.872 | 7200.193 | 2.009 | 179.02 | 2026-06-02 12:57:43 |  | 2026-06-02 12:56:08
12# | A1 | 2026-06-02 12:45:38 | 35105 | VVQJ293R072708 |  | C | 11-03 | 43 | 547.9138 | 733.7672 | 2835.765 | 1.470328 | 99.85087 | 7200.156 | 2399.987 | 0:49 | 1199.976 | 2:52 | 2899.841 | 7200.156 | 1.995 | 178.75 | 2026-06-02 12:57:43 |  | 2026-06-02 12:56:08
12# | A1 | 2026-06-02 12:45:38 | 35105 | VVQJ293R072708 |  | B | 11-04 | 44 | 561.4554 | 753.2559 | 2829.749 | 10.93376 | 99.96474 | 7199.864 | 2399.949 | 0:50 | 1199.911 | 2:56 | 2899.983 | 7199.864 | 2.177 | 176.21 | 2026-06-02 12:57:43 |  | 2026-06-02 12:56:08
12# | A1 | 2026-06-02 12:45:38 | 35105 | VVQJ293R072708 |  | C | 12-01 | 45 | 559.2312 | 748.9303 | 2828.618 | 19.5189 | 99.89594 | 7199.81 | 2399.987 | 0:50 | 1199.949 | 2:55 | 2899.808 | 7199.616 | 2.055 | 176.44 | 2026-06-02 12:57:43 |  | 2026-06-02 12:56:08
12# | A1 | 2026-06-02 12:45:38 | 35105 | VVQJ293R072708 |  | C | 12-02 | 46 | 542.7742 | 729.0182 | 2834.24 | 8.084286 | 99.88027 | 7200.029 | 2399.479 | 0:49 | 1199.85 | 2:50 | 2899.582 | 7200.029 | 1.86 | 177.76 | 2026-06-02 12:57:43 |  | 2026-06-02 12:56:08
12# | A1 | 2026-06-02 12:45:38 | 35105 | VVQJ293R072708 |  | C | 12-03 | 47 | 546.6826 | 733.0255 | 2838.696 | 8.156921 | 99.98305 | 7199.982 | 2399.958 | 0:49 | 1199.911 | 2:51 | 2899.809 | 7200.372 | 1.992 | 180.22 | 2026-06-02 12:57:43 |  | 2026-06-02 12:56:08
12# | A1 | 2026-06-02 12:45:38 | 35105 | VVQJ293R072708 |  | B | 12-04 | 48 | 565.0397 | 757.5602 | 2838.140625 | 8.721496 | 99.97523 | 7199.87 | 2399.988 | 0:51 | 1199.981 | 2:57 | 2900.096 | 7199.87 | 2.166 | 173.84 | 2026-06-02 12:57:43 |  | 2026-06-02 12:56:08
12# | A1 | 2026-06-02 12:45:38 | 35105 | VVQJ293R072708 |  | B | 13-01 | 49 | 560.1818 | 751.566 | 2829.888 | 9.389712 | 99.81466 | 7199.869 | 2399.903 | 0:50 | 1199.963 | 2:56 | 2899.816 | 7199.869 | 2.074 | 177.59 | 2026-06-02 12:57:43 |  | 2026-06-02 12:56:08
12# | A1 | 2026-06-02 12:45:38 | 35105 | VVQJ293R072708 |  | C | 13-02 | 50 | 549.8763 | 737.5974 | 2839.129 | 3.161181 | 99.96223 | 7200.082 | 2399.91 | 0:50 | 1199.817 | 2:53 | 2899.825 | 7200.082 | 2.033 | 177.77 | 2026-06-02 12:57:43 |  | 2026-06-02 12:56:08
12# | A1 | 2026-06-02 12:45:38 | 35105 | VVQJ293R072708 |  | C | 13-03 | 51 | 547.6676 | 732.1154 | 2837.843 | 10.53901 | 99.99038 | 7200.126 | 2399.897 | 0:50 | 1199.849 | 2:52 | 2899.997 | 7200.32 | 2.061 | 181.66 | 2026-06-02 12:57:43 |  | 2026-06-02 12:56:08
12# | A1 | 2026-06-02 12:45:38 | 35105 | VVQJ293R072708 |  | C | 13-04 | 52 | 549.2541 | 734.5289 | 2831.138 | 2.832705 | 99.95242 | 7200.132 | 2399.949 | 0:49 | 1199.863 | 2:51 | 2900.082 | 7200.132 | 2.105 | 183.03 | 2026-06-02 12:57:43 |  | 2026-06-02 12:56:08
12# | A1 | 2026-06-02 12:45:38 | 35105 | VVQJ293R072708 |  | C | 14-01 | 53 | 552.1836 | 737.5775 | 2830.984 | 5.662063 | 99.87539 | 7200.021 | 2399.845 | 0:49 | 1199.926 | 2:52 | 2899.83 | 7200.021 | 2.064 | 186.68 | 2026-06-02 12:57:43 |  | 2026-06-02 12:56:08
12# | A1 | 2026-06-02 12:45:38 | 35105 | VVQJ293R072708 |  | C | 14-02 | 54 | 545.1474 | 730.7007 | 2837.701 | 10.15916 | 99.8997 | 7200.177 | 2399.84 | 0:49 | 1199.973 | 2:51 | 2899.767 | 7200.177 | 2.039 | 183.74 | 2026-06-02 12:57:43 |  | 2026-06-02 12:56:08
12# | A1 | 2026-06-02 12:45:38 | 35105 | VVQJ293R072708 |  | C | 14-03 | 55 | 549.1783 | 735.3804 | 2840.004 | 11.22348 | 99.92962 | 7199.952 | 2399.99 | 0:50 | 1199.806 | 2:52 | 2899.828 | 7200.146 | 1.929 | 182.48 | 2026-06-02 12:57:43 |  | 2026-06-02 12:56:08
12# | A1 | 2026-06-02 12:45:38 | 35105 | VVQJ293R072708 |  | C | 14-04 | 56 | 549.4711 | 734.1691 | 2831.871 | 0.593216 | 99.79075 | 7200.173 | 2399.897 | 0:49 | 1199.805 | 2:51 | 2899.865 | 7200.173 | 2.093 | 184.89 | 2026-06-02 12:57:43 |  | 2026-06-02 12:56:08
12# | A1 | 2026-06-02 12:45:38 | 35105 | VVQJ293R072708 |  | B | 15-01 | 57 | 560.5412 | 750.7784 | 2830.993 | 11.88641 | 99.93508 | 7199.99 | 2399.823 | 0:50 | 1199.794 | 2:55 | 2899.721 | 7199.796 | 2.096 | 182.1 | 2026-06-02 12:57:43 |  | 2026-06-02 12:56:08
12# | A1 | 2026-06-02 12:45:38 | 35105 | VVQJ293R072708 |  | C | 15-02 | 58 | 545.2556 | 731.457 | 2838.783 | 3.800201 | 99.96682 | 7199.837 | 2399.913 | 0:49 | 1199.955 | 2:51 | 2899.869 | 7199.837 | 1.923 | 182.32 | 2026-06-02 12:57:43 |  | 2026-06-02 12:56:08
12# | A1 | 2026-06-02 12:45:38 | 35105 | VVQJ293R072708 |  | C | 15-03 | 59 | 549.0871 | 734.5579 | 2839.265 | 9.156954 | 99.97224 | 7199.81 | 2399.894 | 0:49 | 1199.939 | 2:52 | 2899.831 | 7200.004 | 1.933 | 185.13 | 2026-06-02 12:57:43 |  | 2026-06-02 12:56:08
12# | A1 | 2026-06-02 12:45:38 | 35105 | VVQJ293R072708 |  | C | 15-04 | 60 | 545.7027 | 730.866 | 2840.72 | 5.160578 | 99.81722 | 7200.01 | 2399.982 | 0:48 | 1199.961 | 2:50 | 2900.009 | 7200.01 | 2.085 | 190.2 | 2026-06-02 12:57:43 |  | 2026-06-02 12:56:08
12# | A1 | 2026-06-02 12:45:38 | 35105 | VVQJ293R072708 |  | C | 16-01 | 61 | 549.4169 | 734.9319 | 2836.308 | 7.618949 | 99.86851 | 7199.881 | 2399.821 | 0:49 | 1199.906 | 2:51 | 2899.741 | 7199.687 | 2.065 | 187.76 | 2026-06-02 12:57:43 |  | 2026-06-02 12:56:08
12# | A1 | 2026-06-02 12:45:38 | 35105 | VVQJ293R072708 |  | C | 16-02 | 62 | 547.4474 | 734.3737 | 2838.52 | 5.523157 | 99.97078 | 7200.176 | 2399.893 | 0:49 | 1199.938 | 2:52 | 2899.723 | 7200.176 | 1.957 | 180.33 | 2026-06-02 12:57:43 |  | 2026-06-02 12:56:08
12# | A1 | 2026-06-02 12:45:38 | 35105 | VVQJ293R072708 |  | C | 16-03 | 63 | 551.5222 | 739.514 | 2841.18 | 4.893334 | 99.94704 | 7199.871 | 2399.978 | 0:50 | 1199.925 | 2:53 | 2900.036 | 7199.871 | 1.872 | 179.54 | 2026-06-02 12:57:43 |  | 2026-06-02 12:56:08
12# | A1 | 2026-06-02 12:45:38 | 35105 | VVQJ293R072708 |  | C | 16-04 | 64 | 551.5118 | 737.1746 | 2834.139 | 5.889436 | 99.95093 | 7200.153 | 2399.998 | 0:49 | 1199.918 | 2:52 | 2899.925 | 7200.153 | 2.169 | 189.22 | 2026-06-02 12:57:43 |  | 2026-06-02 12:56:08

## Parameter
Serial Number | Slot | [35105] Parameter
1 | R
2 | S | 【810< Capacitance <=840】【2500< BeginVoltageSD <=2900】【-1< ChargeEndCurrent <=45】【1< ESR <=2.35】【100< OCV <=400】
3 | A | 【780< Capacitance <=810】【2500< BeginVoltageSD <=2900】【-1< ChargeEndCurrent <=45】【1< ESR <=2.35】【100< OCV <=400】
4 | B | 【750< Capacitance <=780】【2500< BeginVoltageSD <=2900】【-1< ChargeEndCurrent <=45】【1< ESR <=2.35】【100< OCV <=400】
5 | C | 【720< Capacitance <=750】【2500< BeginVoltageSD <=2900】【-1< ChargeEndCurrent <=45】【1< ESR <=2.35】【100< OCV <=400】
6 | D | 【700< Capacitance <=720】【2500< BeginVoltageSD <=2900】【-1< ChargeEndCurrent <=45】【1< ESR <=2.35】【100< OCV <=400】
7 | SD NG | 【BeginVoltageSD<=2500¦¦ BeginVoltageSD>2900】
8 | NG