## Data
DevName | SortNum | StartTime | WorkflowCode | LotNo | Barcode | Slot | Position | Channel | Capacity(mAh) | Capacitance(F) | BeginVoltageSD(mV) | ChargeEndCurrent(mA) | EndVoltage(mV) | EndCurrent(mA) | DischargeVoltage1(mV) | DischargeVoltage1_Time(Min:Sec) | DischargeVoltage2(mV) | DischargeVoltage2_Time(Min:Sec) | DischargeBeginVoltage(mV) | DischargeBeginCurrent(mA) | ESR(mΩ) | OCV(mV) | ESRTime | NGInfo | EndTime
12# | A2 | 2026-06-02 13:00:21 | 35105 |  |  | B | 01-01 | 1 | 564.704 | 757.2202 | 2841.293 | 1.793559 | 99.97624 | 7200 | 2399.899 | 0:51 | 1199.902 | 2:57 | 2899.827 | 7200 | 2.131 | 153.45 | 2026-06-02 13:12:31 |  | 2026-06-02 13:10:55
12# | A2 | 2026-06-02 13:00:21 | 35105 |  |  | C | 01-02 | 2 | 549.6458 | 735.542 | 2839.469 | 8.349085 | 99.97723 | 7199.998 | 2399.994 | 0:50 | 1199.939 | 2:52 | 2899.823 | 7199.998 | 1.984 | 159.19 | 2026-06-02 13:12:31 |  | 2026-06-02 13:10:55
12# | A2 | 2026-06-02 13:00:21 | 35105 |  |  | C | 01-03 | 3 | 548.7411 | 735.6929 | 2837.748 | 3.433624 | 99.81145 | 7199.769 | 2399.997 | 0:50 | 1199.979 | 2:52 | 2899.89 | 7199.963 | 1.989 | 159.46 | 2026-06-02 13:12:31 |  | 2026-06-02 13:10:55
12# | A2 | 2026-06-02 13:00:21 | 35105 |  |  | C | 01-04 | 4 | 547.8147 | 732.5229 | 2833.908 | 2.20856 | 99.8307 | 7199.827 | 2399.83 | 0:49 | 1199.899 | 2:51 | 2899.774 | 7199.439 | 2.195 | 163.79 | 2026-06-02 13:12:31 |  | 2026-06-02 13:10:55
12# | A2 | 2026-06-02 13:00:21 | 35105 |  |  | C | 02-01 | 5 | 556.4714 | 745.4623 | 2832.409 | 2.47417 | 99.87812 | 7200.044 | 2399.833 | 0:50 | 1199.967 | 2:54 | 2899.883 | 7199.851 | 2.132 | 161.43 | 2026-06-02 13:12:31 |  | 2026-06-02 13:10:55
12# | A2 | 2026-06-02 13:00:21 | 35105 |  |  | C | 02-02 | 6 | 548.5174 | 735.8284 | 2841.783 | 3.250152 | 99.89514 | 7199.94 | 2399.927 | 0:50 | 1199.86 | 2:53 | 2899.698 | 7199.94 | 1.906 | 157.09 | 2026-06-02 13:12:31 |  | 2026-06-02 13:10:55
12# | A2 | 2026-06-02 13:00:21 | 35105 |  |  | C | 02-03 | 7 | 549.1663 | 737.2890625 | 2837.675 | 2.345661 | 99.90601 | 7199.926 | 2399.95 | 0:50 | 1199.9 | 2:53 | 2899.706 | 7200.121 | 1.927 | 157.4 | 2026-06-02 13:12:31 |  | 2026-06-02 13:10:55
12# | A2 | 2026-06-02 13:00:21 | 35105 |  |  | C | 02-04 | 8 | 552.8563 | 737.9935 | 2829.079 | 2.418365 | 99.90073 | 7200.003 | 2399.637 | 0:49 | 1199.9 | 2:52 | 2899.714 | 7200.003 | 2.126 | 165.48 | 2026-06-02 13:12:31 |  | 2026-06-02 13:10:55
12# | A2 | 2026-06-02 13:00:21 | 35105 |  |  | B | 03-01 | 9 | 564.3932 | 756.1592 | 2838.697 | 2.446562 | 99.97787 | 7200.143 | 2399.916 | 0:51 | 1199.906 | 2:57 | 2899.999 | 7199.948 | 2.075 | 157.62 | 2026-06-02 13:12:31 |  | 2026-06-02 13:10:55
12# | A2 | 2026-06-02 13:00:21 | 35105 |  |  | C | 03-02 | 10 | 548.1472 | 735.8572 | 2841.304 | 5.503802 | 99.80477 | 7200.015625 | 2399.956 | 0:50 | 1199.933 | 2:52 | 2899.647 | 7200.015625 | 1.984 | 162.48 | 2026-06-02 13:12:31 |  | 2026-06-02 13:10:55
12# | A2 | 2026-06-02 13:00:21 | 35105 |  |  | B | 03-03 | 11 | 560.6425 | 750.7906 | 2830.559 | 6.541083 | 99.93932 | 7200.161 | 2399.99 | 0:50 | 1199.903 | 2:56 | 2899.964 | 7200.161 | 2.027 | 161.21 | 2026-06-02 13:12:31 |  | 2026-06-02 13:10:55
12# | A2 | 2026-06-02 13:00:21 | 35105 |  |  | B | 03-04 | 12 | 561.6408 | 750.9952 | 2830.325 | 7.877703 | 99.85234 | 7199.908 | 2399.919 | 0:50 | 1199.99 | 2:55 | 2899.827 | 7199.908 | 2.197 | 165.38 | 2026-06-02 13:12:31 |  | 2026-06-02 13:10:55
12# | A2 | 2026-06-02 13:00:21 | 35105 |  |  | C | 04-01 | 13 | 548.0098 | 733.4064 | 2833.07 | 2.592467 | 99.92289 | 7199.866 | 2399.972 | 0:49 | 1199.979 | 2:51 | 2899.872 | 7199.866 | 2.098 | 166.1 | 2026-06-02 13:12:31 |  | 2026-06-02 13:10:55
12# | A2 | 2026-06-02 13:00:21 | 35105 |  |  | C | 04-02 | 14 | 547.1243 | 734.565 | 2837.503 | 8.268549 | 99.9756 | 7200.136 | 2399.873 | 0:49 | 1199.894 | 2:52 | 2899.855 | 7200.136 | 2.034 | 166.38 | 2026-06-02 13:12:31 |  | 2026-06-02 13:10:55
12# | A2 | 2026-06-02 13:00:21 | 35105 |  |  | C | 04-03 | 15 | 559.4564 | 746.9114 | 2831.103 | 3.704717 | 99.88938 | 7199.955 | 2399.792 | 0:50 | 1199.898 | 2:55 | 2899.854 | 7199.955 | 1.99 | 164.28 | 2026-06-02 13:12:31 |  | 2026-06-02 13:10:55
12# | A2 | 2026-06-02 13:00:21 | 35105 |  |  | C | 04-04 | 16 | 554.7675 | 741.8588 | 2827.768 | 7.950943 | 99.97861 | 7200.149 | 2399.917 | 0:49 | 1199.894 | 2:53 | 2900.033 | 7200.149 | 2.06 | 169.31 | 2026-06-02 13:12:31 |  | 2026-06-02 13:10:55
12# | A2 | 2026-06-02 13:00:21 | 35105 |  |  | C | 05-01 | 17 | 556.8103 | 746.4267 | 2827.064 | 9.538192 | 99.83738 | 7199.875 | 2399.899 | 0:50 | 1199.885 | 2:54 | 2899.833 | 7199.875 | 2.143 | 167.82 | 2026-06-02 13:12:31 |  | 2026-06-02 13:10:55
12# | A2 | 2026-06-02 13:00:21 | 35105 |  |  | B | 05-02 | 18 | 562.871 | 754.5385 | 2836.36 | 8.517946 | 99.99087 | 7200.089 | 2399.995 | 0:51 | 1199.831 | 2:57 | 2899.7 | 7200.089 | 2.015 | 164.64 | 2026-06-02 13:12:31 |  | 2026-06-02 13:10:55
12# | A2 | 2026-06-02 13:00:21 | 35105 |  |  | C | 05-03 | 19 | 557.0837 | 745.3732 | 2834.756 | 2.253756 | 99.87104 | 7200.049 | 2399.962 | 0:50 | 1199.818 | 2:54 | 2899.889 | 7200.243 | 2.266 | 169.71 | 2026-06-02 13:12:31 |  | 2026-06-02 13:10:55
12# | A2 | 2026-06-02 13:00:21 | 35105 |  |  | C | 05-04 | 20 | 549.2778 | 734.5213 | 2830.373 | 1.552535 | 99.80784 | 7199.998 | 2399.941 | 0:49 | 1199.895 | 2:51 | 2899.845 | 7199.998 | 2.142 | 170.76 | 2026-06-02 13:12:31 |  | 2026-06-02 13:10:55
12# | A2 | 2026-06-02 13:00:21 | 35105 |  |  | C | 06-01 | 21 | 558.7599 | 746.3633 | 2825.536 | 3.888691 | 99.81013 | 7200.102 | 2399.658 | 0:50 | 1199.977 | 2:54 | 2899.772 | 7200.102 | 2.106 | 169 | 2026-06-02 13:12:31 |  | 2026-06-02 13:10:55
12# | A2 | 2026-06-02 13:00:21 | 35105 |  |  | C | 06-02 | 22 | 548.1093 | 736.668 | 2839.505 | 7.358111 | 99.8046875 | 7199.939 | 2399.581 | 0:50 | 1199.933 | 2:52 | 2899.726 | 7199.745 | 1.954 | 166.72 | 2026-06-02 13:12:31 |  | 2026-06-02 13:10:55
12# | A2 | 2026-06-02 13:00:21 | 35105 |  |  | C | 06-03 | 23 | 556.949 | 746.8695 | 2832.763 | 14.75041 | 99.84222 | 7200.09 | 2399.852 | 0:51 | 1199.916 | 2:55 | 2899.692 | 7199.896 | 1.94 | 168.29 | 2026-06-02 13:12:31 |  | 2026-06-02 13:10:55
12# | A2 | 2026-06-02 13:00:21 | 35105 |  |  | C | 06-04 | 24 | 548.9886 | 735.4765625 | 2831.959 | 13.16349 | 99.82656 | 7200.139 | 2399.871 | 0:49 | 1199.861 | 2:52 | 2899.742 | 7200.139 | 2.155 | 173.8 | 2026-06-02 13:12:31 |  | 2026-06-02 13:10:55
12# | A2 | 2026-06-02 13:00:21 | 35105 |  |  | C | 07-01 | 25 | 556.5463 | 742.9233 | 2827.229 | 11.05679 | 99.93993 | 7199.952 | 2399.988 | 0:50 | 1199.972 | 2:54 | 2899.8 | 7199.758 | 2.17 | 171.3 | 2026-06-02 13:12:31 |  | 2026-06-02 13:10:55
12# | A2 | 2026-06-02 13:00:21 | 35105 |  |  | NG | 07-02 | 26 | 565.8658 | 757.2074 | 2838.132 | 4.558634 | 99.63488 | 7199.948 | 2399.832 | 0:51 | 1199.9 | 2:57 | 2899.866 | 7199.753 | 2.493 | 170.16 | 2026-06-02 13:12:31 |  | 2026-06-02 13:10:55
12# | A2 | 2026-06-02 13:00:21 | 35105 |  |  | C | 07-03 | 27 | 548.448 | 737.4505 | 2835.871 | 8.359554 | 99.83707 | 7200.027 | 2399.916 | 0:50 | 1199.926 | 2:53 | 2899.744 | 7200.027 | 1.933 | 167.35 | 2026-06-02 13:12:31 |  | 2026-06-02 13:10:55
12# | A2 | 2026-06-02 13:00:21 | 35105 |  |  | C | 07-04 | 28 | 558.1787 | 748.0247 | 2831.047 | 10.5532 | 99.93941 | 7200.113 | 2399.976 | 0:50 | 1199.994 | 2:55 | 2899.933 | 7200.113 | 2.155 | 172.31 | 2026-06-02 13:12:31 |  | 2026-06-02 13:10:55
12# | A2 | 2026-06-02 13:00:21 | 35105 |  |  | C | 08-01 | 29 | 551.7423 | 736.3493 | 2829.801 | 8.655293 | 99.95512 | 7200.135 | 2399.858 | 0:49 | 1199.844 | 2:52 | 2899.846 | 7200.135 | 2.1 | 174.78 | 2026-06-02 13:12:31 |  | 2026-06-02 13:10:55
12# | A2 | 2026-06-02 13:00:21 | 35105 |  |  | C | 08-02 | 30 | 550.8119 | 739.4246 | 2839.134 | 11.17609 | 99.91212 | 7199.815 | 2399.817 | 0:50 | 1199.959 | 2:53 | 2899.829 | 7199.815 | 1.939 | 167.4 | 2026-06-02 13:12:31 |  | 2026-06-02 13:10:55
12# | A2 | 2026-06-02 13:00:21 | 35105 |  |  | B | 08-03 | 31 | 566.3304 | 757.58 | 2832.602 | 0.014735 | 99.93008 | 7199.854 | 2399.963 | 0:51 | 1199.867 | 2:58 | 2899.693 | 7199.854 | 1.905 | 169.68 | 2026-06-02 13:12:31 |  | 2026-06-02 13:10:55
12# | A2 | 2026-06-02 13:00:21 | 35105 |  |  | C | 08-04 | 32 | 557.1515 | 745.322 | 2828.599 | 9.530444 | 99.83938 | 7200.072 | 2399.991 | 0:50 | 1199.847 | 2:54 | 2899.821 | 7200.072 | 2.345 | 177.96 | 2026-06-02 13:12:31 |  | 2026-06-02 13:10:55
12# | A2 | 2026-06-02 13:00:21 | 35105 |  |  | B | 09-01 | 33 | 559.8585 | 751.2046 | 2825.062 | 7.857299 | 99.97662 | 7199.954 | 2399.998 | 0:50 | 1199.936 | 2:55 | 2899.873 | 7199.954 | 2.184 | 174.39 | 2026-06-02 13:12:31 |  | 2026-06-02 13:10:55
12# | A2 | 2026-06-02 13:00:21 | 35105 |  |  | C | 09-02 | 34 | 546.05 | 731.7563 | 2841.37 | 13.10719 | 99.84827 | 7200.159 | 2399.895 | 0:50 | 1199.922 | 2:52 | 2899.823 | 7200.159 | 2.022 | 174.24 | 2026-06-02 13:12:31 |  | 2026-06-02 13:10:55
12# | A2 | 2026-06-02 13:00:21 | 35105 |  |  | B | 09-03 | 35 | 564.256 | 755.4881 | 2834.545 | 3.527248 | 99.80202 | 7199.924 | 2399.909 | 0:51 | 1199.881 | 2:57 | 2899.868 | 7199.924 | 2.112 | 170.15 | 2026-06-02 13:12:31 |  | 2026-06-02 13:10:55
12# | A2 | 2026-06-02 13:00:21 | 35105 |  |  | C | 09-04 | 36 | 558.087 | 746.2938 | 2833.854 | 1.857956 | 99.87915 | 7199.988 | 2399.82 | 0:50 | 1199.883 | 2:54 | 2899.803 | 7199.988 | 2.033 | 175.49 | 2026-06-02 13:12:31 |  | 2026-06-02 13:10:55
12# | A2 | 2026-06-02 13:00:21 | 35105 |  |  | C | 10-01 | 37 | 552.0119 | 738.335 | 2826.587 | 8.433614 | 99.89125 | 7199.947 | 2399.827 | 0:50 | 1199.902 | 2:53 | 2899.716 | 7199.947 | 2.079 | 176.07 | 2026-06-02 13:12:31 |  | 2026-06-02 13:10:55
12# | A2 | 2026-06-02 13:00:21 | 35105 |  |  | C | 10-02 | 38 | 557.7307 | 747.9942 | 2837.982 | 6.07251 | 99.96138 | 7199.854 | 2399.949 | 0:50 | 1199.932 | 2:55 | 2899.753 | 7199.854 | 2.037 | 175.35 | 2026-06-02 13:12:31 |  | 2026-06-02 13:10:55
12# | A2 | 2026-06-02 13:00:21 | 35105 |  |  | C | 10-03 | 39 | 550.1835 | 735.3931 | 2825.863 | 5.303784 | 99.95488 | 7199.890625 | 2399.896 | 0:49 | 1199.881 | 2:51 | 2899.814 | 7199.890625 | 2.101 | 181.99 | 2026-06-02 13:12:31 |  | 2026-06-02 13:10:55
12# | A2 | 2026-06-02 13:00:21 | 35105 |  |  | C | 10-04 | 40 | 548.0933 | 732.4951 | 2831.108 | 13.13816 | 99.65685 | 7200.176 | 2399.938 | 0:49 | 1199.953125 | 2:51 | 2899.764 | 7199.981 | 2.069 | 181.23 | 2026-06-02 13:12:31 |  | 2026-06-02 13:10:55
12# | A2 | 2026-06-02 13:00:21 | 35105 |  |  | C | 11-01 | 41 | 550.4702 | 735.4537 | 2825.969 | 6.813194 | 99.94936 | 7199.951 | 2399.96875 | 0:50 | 1199.963 | 2:52 | 2899.714 | 7199.756 | 2.001 | 177.27 | 2026-06-02 13:12:31 |  | 2026-06-02 13:10:55
12# | A2 | 2026-06-02 13:00:21 | 35105 |  |  | B | 11-02 | 42 | 565.8502 | 757.088 | 2837.799 | 10.1597 | 99.80067 | 7199.952 | 2399.604 | 0:51 | 1199.91 | 2:57 | 2899.867 | 7199.952 | 2.1 | 174.38 | 2026-06-02 13:12:31 |  | 2026-06-02 13:10:55
12# | A2 | 2026-06-02 13:00:21 | 35105 |  |  | C | 11-03 | 43 | 559.183 | 748.7674 | 2825.795 | 8.29557 | 99.93864 | 7199.989 | 2399.837 | 0:50 | 1199.95 | 2:55 | 2899.746 | 7199.989 | 2.157 | 178.55 | 2026-06-02 13:12:31 |  | 2026-06-02 13:10:55
12# | A2 | 2026-06-02 13:00:21 | 35105 |  |  | B | 11-04 | 44 | 561.9448 | 751.2531 | 2828.852 | 3.917486 | 99.83578 | 7200.14 | 2399.867 | 0:50 | 1199.814 | 2:55 | 2899.818 | 7200.14 | 2.038 | 180.31 | 2026-06-02 13:12:31 |  | 2026-06-02 13:10:55
12# | A2 | 2026-06-02 13:00:21 | 35105 |  |  | C | 12-01 | 45 | 552.8411 | 738.0496 | 2826.016 | 17.34515 | 99.80605 | 7200.119 | 2399.929 | 0:50 | 1199.981 | 2:53 | 2899.864 | 7200.119 | 2.057 | 178.76 | 2026-06-02 13:12:31 |  | 2026-06-02 13:10:55
12# | A2 | 2026-06-02 13:00:21 | 35105 |  |  | C | 12-02 | 46 | 548.4359 | 733.8173 | 2839.928 | 7.523946 | 99.908 | 7200.077 | 2399.906 | 0:49 | 1199.911 | 2:52 | 2899.753 | 7200.271 | 2.013 | 180.38 | 2026-06-02 13:12:31 |  | 2026-06-02 13:10:55
12# | A2 | 2026-06-02 13:00:21 | 35105 |  |  | C | 12-03 | 47 | 556.8806 | 742.6879 | 2821.96875 | 6.540369 | 99.79229 | 7199.907 | 2399.936 | 0:49 | 1199.926 | 2:53 | 2899.958 | 7200.296 | 2.042 | 183.11 | 2026-06-02 13:12:31 |  | 2026-06-02 13:10:55
12# | A2 | 2026-06-02 13:00:21 | 35105 |  |  | C | 12-04 | 48 | 557.306 | 746.1567 | 2830.844 | 7.012152 | 99.87132 | 7199.923 | 2399.906 | 0:50 | 1199.953 | 2:54 | 2899.799 | 7199.923 | 2.057 | 180.51 | 2026-06-02 13:12:31 |  | 2026-06-02 13:10:55
12# | A2 | 2026-06-02 13:00:21 | 35105 |  |  | C | 13-01 | 49 | 550.4955 | 736.8881 | 2829.189 | 6.925506 | 99.99693 | 7200.177 | 2399.965 | 0:50 | 1199.903 | 2:52 | 2899.787 | 7200.177 | 2.06 | 179.94 | 2026-06-02 13:12:31 |  | 2026-06-02 13:10:55
12# | A2 | 2026-06-02 13:00:21 | 35105 |  |  | C | 13-02 | 50 | 545.9833 | 733.7371 | 2841.016 | 6.102827 | 99.98694 | 7200.149 | 2399.998 | 0:49 | 1199.821 | 2:52 | 2899.904 | 7199.955 | 2.023 | 181.05 | 2026-06-02 13:12:31 |  | 2026-06-02 13:10:55
12# | A2 | 2026-06-02 13:00:21 | 35105 |  |  | B | 13-03 | 51 | 560.8371 | 751.4038 | 2824.647 | 6.154383 | 99.91846 | 7199.861 | 2399.811 | 0:50 | 1199.987 | 2:55 | 2899.861 | 7199.667 | 2.208 | 182.24 | 2026-06-02 13:12:31 |  | 2026-06-02 13:10:55
12# | A2 | 2026-06-02 13:00:21 | 35105 |  |  | C | 13-04 | 52 | 557.5746 | 746.7119 | 2834.06 | 5.260307 | 99.81904 | 7200.059 | 2399.938 | 0:50 | 1199.89 | 2:55 | 2899.72 | 7200.059 | 2.066 | 180.04 | 2026-06-02 13:12:31 |  | 2026-06-02 13:10:55
12# | A2 | 2026-06-02 13:00:21 | 35105 |  |  | B | 14-01 | 53 | 563.9196 | 755.6143 | 2826.026 | 5.484693 | 99.85831 | 7199.893 | 2399.909 | 0:51 | 1199.915 | 2:56 | 2899.81 | 7199.893 | 2.131 | 180.53 | 2026-06-02 13:12:31 |  | 2026-06-02 13:10:55
12# | A2 | 2026-06-02 13:00:21 | 35105 |  |  | B | 14-02 | 54 | 563.0107 | 754.5812 | 2835.118 | 5.409604 | 99.89944 | 7199.831 | 2399.991 | 0:51 | 1199.939 | 2:56 | 2899.845 | 7199.831 | 2.105 | 179.17 | 2026-06-02 13:12:31 |  | 2026-06-02 13:10:55
12# | A2 | 2026-06-02 13:00:21 | 35105 |  |  | B | 14-03 | 55 | 566.5858 | 759.2853 | 2831.911 | 7.699839 | 99.80737 | 7199.897 | 2399.839 | 0:51 | 1199.956 | 2:58 | 2899.78125 | 7200.091 | 2.057 | 176.02 | 2026-06-02 13:12:31 |  | 2026-06-02 13:10:55
12# | A2 | 2026-06-02 13:00:21 | 35105 |  |  | B | 14-04 | 56 | 565.6769 | 757.3766 | 2838.527 | 3.011762 | 99.99193 | 7199.886 | 2399.971 | 0:51 | 1199.889 | 2:57 | 2899.721 | 7199.886 | 2.144 | 177.8 | 2026-06-02 13:12:31 |  | 2026-06-02 13:10:55
12# | A2 | 2026-06-02 13:00:21 | 35105 |  |  | C | 15-01 | 57 | 557.6364 | 746.1209 | 2834.063 | 1.754282 | 99.92534 | 7200.108 | 2399.852 | 0:50 | 1199.849 | 2:54 | 2899.827 | 7200.108 | 2.066 | 184.23 | 2026-06-02 13:12:31 |  | 2026-06-02 13:10:55
12# | A2 | 2026-06-02 13:00:21 | 35105 |  |  | C | 15-02 | 58 | 556.7095 | 745.9322 | 2833.82 | 2.695408 | 99.94004 | 7199.865 | 2399.863 | 0:50 | 1199.972 | 2:54 | 2899.684 | 7199.865 | 2.137 | 185.59 | 2026-06-02 13:12:31 |  | 2026-06-02 13:10:55
12# | A2 | 2026-06-02 13:00:21 | 35105 |  |  | C | 15-03 | 59 | 555.8116 | 743.7606 | 2831.514 | 8.06339 | 99.99632 | 7199.918 | 2399.897 | 0:50 | 1199.912 | 2:54 | 2899.927 | 7199.531 | 2.076 | 184.03 | 2026-06-02 13:12:31 |  | 2026-06-02 13:10:55
12# | A2 | 2026-06-02 13:00:21 | 35105 |  |  | B | 15-04 | 60 | 559.5489 | 750.198 | 2830.867 | 4.543296 | 99.97511 | 7199.91 | 2399.926 | 0:50 | 1199.854 | 2:55 | 2899.822 | 7199.91 | 2.135 | 182.2 | 2026-06-02 13:12:31 |  | 2026-06-02 13:10:55
12# | A2 | 2026-06-02 13:00:21 | 35105 |  |  | C | 16-01 | 61 | 547.1932 | 731.8591 | 2837.306 | 7.840522 | 99.81071 | 7200.122 | 2399.83 | 0:49 | 1199.824 | 2:51 | 2899.788 | 7200.122 | 2.176 | 184.94 | 2026-06-02 13:12:31 |  | 2026-06-02 13:10:55
12# | A2 | 2026-06-02 13:00:21 | 35105 |  |  | C | 16-02 | 62 | 548.2809 | 733.3867 | 2839.747 | 6.115576 | 99.96441 | 7200.091 | 2399.834 | 0:49 | 1199.958 | 2:51 | 2899.889 | 7200.091 | 2.235 | 188.48 | 2026-06-02 13:12:31 |  | 2026-06-02 13:10:55
12# | A2 | 2026-06-02 13:00:21 | 35105 |  |  | B | 16-03 | 63 | 562.7755 | 754.5941 | 2839.314 | 4.348098 | 99.92992 | 7200.095 | 2399.938 | 0:51 | 1199.804 | 2:57 | 2899.746 | 7199.901 | 2.09 | 179.8 | 2026-06-02 13:12:31 |  | 2026-06-02 13:10:55
12# | A2 | 2026-06-02 13:00:21 | 35105 |  |  | B | 16-04 | 64 | 561.7848 | 752.9747 | 2831.953 | 6.579426 | 99.96712 | 7199.984375 | 2399.949 | 0:50 | 1199.94 | 2:56 | 2899.812 | 7199.984375 | 2.179 | 184.07 | 2026-06-02 13:12:31 |  | 2026-06-02 13:10:55

## Parameter
Serial Number | Slot | [35105] Parameter
1 | R
2 | S | 【810< Capacitance <=840】【2500< BeginVoltageSD <=2900】【-1< ChargeEndCurrent <=45】【1< ESR <=2.35】【100< OCV <=400】
3 | A | 【780< Capacitance <=810】【2500< BeginVoltageSD <=2900】【-1< ChargeEndCurrent <=45】【1< ESR <=2.35】【100< OCV <=400】
4 | B | 【750< Capacitance <=780】【2500< BeginVoltageSD <=2900】【-1< ChargeEndCurrent <=45】【1< ESR <=2.35】【100< OCV <=400】
5 | C | 【720< Capacitance <=750】【2500< BeginVoltageSD <=2900】【-1< ChargeEndCurrent <=45】【1< ESR <=2.35】【100< OCV <=400】
6 | D | 【700< Capacitance <=720】【2500< BeginVoltageSD <=2900】【-1< ChargeEndCurrent <=45】【1< ESR <=2.35】【100< OCV <=400】
7 | SD NG | 【BeginVoltageSD<=2500¦¦ BeginVoltageSD>2900】
8 | NG