## Data
DevName | SortNum | StartTime | WorkflowCode | LotNo | Barcode | Slot | Position | Channel | Capacity(mAh) | Capacitance(F) | BeginVoltageSD(mV) | ChargeEndCurrent(mA) | EndVoltage(mV) | EndCurrent(mA) | DischargeVoltage1(mV) | DischargeVoltage1_Time(Min:Sec) | DischargeVoltage2(mV) | DischargeVoltage2_Time(Min:Sec) | DischargeBeginVoltage(mV) | DischargeBeginCurrent(mA) | ESR(mΩ) | OCV(mV) | ESRTime | NGInfo | EndTime
12# | A1 | 2026-06-02 13:10:32 | 35105 |  |  | C | 01-01 | 1 | 556.4678 | 743.3698 | 2832.354 | 8.569643 | 99.96821 | 7199.998 | 2399.958 | 0:50 | 1199.977 | 2:54 | 2899.817 | 7199.803 | 2.151 | 155.44 | 2026-06-02 13:22:39 |  | 2026-06-02 13:21:02
12# | A1 | 2026-06-02 13:10:32 | 35105 |  |  | B | 01-02 | 2 | 561.2477 | 751.726 | 2832.759 | 2.905891 | 99.90942 | 7200.15 | 2399.864 | 0:50 | 1199.999 | 2:56 | 2899.808 | 7200.15 | 2.067 | 154.85 | 2026-06-02 13:22:39 |  | 2026-06-02 13:21:02
12# | A1 | 2026-06-02 13:10:32 | 35105 |  |  | C | 01-03 | 3 | 556.0128 | 742.4133 | 2831.696 | 4.391832 | 99.8688 | 7199.984 | 2399.991 | 0:50 | 1199.844 | 2:54 | 2899.787 | 7200.178 | 2.139 | 156.95 | 2026-06-02 13:22:39 |  | 2026-06-02 13:21:02
12# | A1 | 2026-06-02 13:10:32 | 35105 |  |  | C | 01-04 | 4 | 547.1178 | 730.5696 | 2834.264 | 8.574959 | 99.87812 | 7200.155 | 2399.914 | 0:49 | 1199.983 | 2:50 | 2899.682 | 7200.155 | 2.124 | 161.4 | 2026-06-02 13:22:39 |  | 2026-06-02 13:21:02
12# | A1 | 2026-06-02 13:10:32 | 35105 |  |  | C | 02-01 | 5 | 551.9209 | 737.5269 | 2831.693 | 7.488241 | 99.86512 | 7200.116 | 2399.591 | 0:49 | 1199.993 | 2:52 | 2899.92 | 7200.116 | 2.054 | 162 | 2026-06-02 13:22:39 |  | 2026-06-02 13:21:02
12# | A1 | 2026-06-02 13:10:32 | 35105 |  |  | C | 02-02 | 6 | 560.2283 | 749.4392 | 2828.947 | 5.57963 | 99.95528 | 7199.875 | 2399.955 | 0:50 | 1199.904 | 2:55 | 2899.719 | 7199.681 | 2.125 | 159.29 | 2026-06-02 13:22:39 |  | 2026-06-02 13:21:02
12# | A1 | 2026-06-02 13:10:32 | 35105 |  |  | C | 02-03 | 7 | 548.0175 | 731.9299 | 2837.965 | 9.081383 | 99.89008 | 7200.046 | 2399.788 | 0:49 | 1199.901 | 2:51 | 2899.803 | 7199.853 | 2.133 | 160.21 | 2026-06-02 13:22:39 |  | 2026-06-02 13:21:02
12# | A1 | 2026-06-02 13:10:32 | 35105 |  |  | C | 02-04 | 8 | 550.3317 | 735.6236 | 2835.213 | 6.692331 | 99.90685 | 7199.839 | 2399.94 | 0:49 | 1199.936 | 2:52 | 2899.702 | 7199.839 | 2.026 | 161.42 | 2026-06-02 13:22:39 |  | 2026-06-02 13:21:02
12# | A1 | 2026-06-02 13:10:32 | 35105 |  |  | C | 03-01 | 9 | 560.1238 | 749.988 | 2827.35 | 5.556445 | 99.90215 | 7200.152 | 2399.955 | 0:50 | 1199.997 | 2:55 | 2899.804 | 7199.958 | 2.167 | 161.58 | 2026-06-02 13:22:39 |  | 2026-06-02 13:21:02
12# | A1 | 2026-06-02 13:10:32 | 35105 |  |  | C | 03-02 | 10 | 549.7392 | 737.6292 | 2832.694 | 5.695138 | 99.96336 | 7199.912 | 2399.868 | 0:49 | 1199.983 | 2:52 | 2899.838 | 7199.717 | 2.201 | 165.1 | 2026-06-02 13:22:39 |  | 2026-06-02 13:21:02
12# | A1 | 2026-06-02 13:10:32 | 35105 |  |  | B | 03-03 | 11 | 563.0731 | 754.5302 | 2825.892 | 1.290823 | 99.96404 | 7200.167 | 2399.956 | 0:50 | 1199.919 | 2:56 | 2900.051 | 7200.555 | 2.201 | 162.06 | 2026-06-02 13:22:39 |  | 2026-06-02 13:21:02
12# | A1 | 2026-06-02 13:10:32 | 35105 |  |  | C | 03-04 | 12 | 556.3182 | 745.3114 | 2828.6 | 7.763581 | 99.89965 | 7199.977 | 2399.979 | 0:50 | 1199.882 | 2:54 | 2899.913 | 7199.977 | 2.182 | 164.18 | 2026-06-02 13:22:39 |  | 2026-06-02 13:21:02
12# | A1 | 2026-06-02 13:10:32 | 35105 |  |  | C | 04-01 | 13 | 554.1388 | 741.2238 | 2828.417 | 3.96006 | 99.93195 | 7199.989 | 2399.865 | 0:49 | 1199.812 | 2:53 | 2899.877 | 7199.794 | 2.239 | 167.78 | 2026-06-02 13:22:39 |  | 2026-06-02 13:21:02
12# | A1 | 2026-06-02 13:10:32 | 35105 |  |  | B | 04-02 | 14 | 562.8229 | 753.8847 | 2827.139 | 6.031268 | 99.9542 | 7200.145 | 2399.923 | 0:50 | 1199.847 | 2:56 | 2899.777 | 7200.145 | 2.16 | 163.81 | 2026-06-02 13:22:39 |  | 2026-06-02 13:21:02
12# | A1 | 2026-06-02 13:10:32 | 35105 |  |  | C | 04-03 | 15 | 556.1 | 743.9363 | 2833.984 | 7.451952 | 99.85602 | 7200.087 | 2399.936 | 0:50 | 1199.904 | 2:54 | 2899.755 | 7200.087 | 2.035 | 163.83 | 2026-06-02 13:22:39 |  | 2026-06-02 13:21:02
12# | A1 | 2026-06-02 13:10:32 | 35105 |  |  | C | 04-04 | 16 | 556.2995 | 741.3351 | 2829.419 | 3.906108 | 99.92336 | 7200.046 | 2399.833 | 0:50 | 1199.82 | 2:53 | 2899.989 | 7200.046 | 2.127 | 165.97 | 2026-06-02 13:22:39 |  | 2026-06-02 13:21:02
12# | A1 | 2026-06-02 13:10:32 | 35105 |  |  | C | 05-01 | 17 | 553.2308 | 738.7125 | 2832.717 | 3.923745 | 99.94085 | 7200.142 | 2399.918 | 0:50 | 1199.999 | 2:53 | 2899.857 | 7199.947 | 2.05 | 167.26 | 2026-06-02 13:22:39 |  | 2026-06-02 13:21:02
12# | A1 | 2026-06-02 13:10:32 | 35105 |  |  | C | 05-02 | 18 | 560.0059 | 748.9133 | 2825.862 | 7.198219 | 99.82079 | 7200.024 | 2399.958 | 0:50 | 1199.905 | 2:55 | 2899.803 | 7199.83 | 2.065 | 164.06 | 2026-06-02 13:22:39 |  | 2026-06-02 13:21:02
12# | A1 | 2026-06-02 13:10:32 | 35105 |  |  | B | 05-03 | 19 | 560.5259 | 750.7776 | 2826.404 | 4.294004 | 99.8531 | 7199.9 | 2399.979 | 0:50 | 1199.973 | 2:56 | 2899.937 | 7199.512 | 2.005 | 164.89 | 2026-06-02 13:22:39 |  | 2026-06-02 13:21:02
12# | A1 | 2026-06-02 13:10:32 | 35105 |  |  | C | 05-04 | 20 | 558.174 | 748.4615 | 2824.647 | 1.899515 | 99.9775 | 7199.897 | 2399.884 | 0:50 | 1199.983 | 2:55 | 2900.099 | 7199.897 | 2.16 | 167.01 | 2026-06-02 13:22:39 |  | 2026-06-02 13:21:02
12# | A1 | 2026-06-02 13:10:32 | 35105 |  |  | C | 06-01 | 21 | 548.5763 | 732.9808 | 2828.479 | 5.328397 | 99.85716 | 7200.004 | 2399.891 | 0:49 | 1199.846 | 2:51 | 2899.857 | 7199.81 | 2.057 | 170.99 | 2026-06-02 13:22:39 |  | 2026-06-02 13:21:02
12# | A1 | 2026-06-02 13:10:32 | 35105 |  |  | C | 06-02 | 22 | 549.0204 | 735.9525 | 2830.954 | 10.91806 | 99.9904 | 7200.032 | 2399.928 | 0:49 | 1199.813 | 2:52 | 2899.693 | 7200.032 | 2.025 | 171.58 | 2026-06-02 13:22:39 |  | 2026-06-02 13:21:02
12# | A1 | 2026-06-02 13:10:32 | 35105 |  |  | C | 06-03 | 23 | 548.0861 | 733.6487 | 2836.051 | 2.589352 | 99.74374 | 7199.872 | 2399.993 | 0:49 | 1199.983 | 2:51 | 2899.909 | 7200.066 | 2.063 | 172.81 | 2026-06-02 13:22:39 |  | 2026-06-02 13:21:02
12# | A1 | 2026-06-02 13:10:32 | 35105 |  |  | C | 06-04 | 24 | 555.033 | 742.9377 | 2830.579 | 9.003858 | 99.81895 | 7199.832 | 2399.854 | 0:50 | 1199.794 | 2:53 | 2899.959 | 7199.832 | 2.108 | 169.47 | 2026-06-02 13:22:39 |  | 2026-06-02 13:21:02
12# | A1 | 2026-06-02 13:10:32 | 35105 |  |  | C | 07-01 | 25 | 558.6482 | 748.683 | 2825.967 | 9.795381 | 99.90504 | 7199.899 | 2399.986 | 0:50 | 1199.912 | 2:55 | 2899.796 | 7199.705 | 2.263 | 171.7 | 2026-06-02 13:22:39 |  | 2026-06-02 13:21:02
12# | A1 | 2026-06-02 13:10:32 | 35105 |  |  | C | 07-02 | 26 | 546.6741 | 732.8238 | 2835.164 | 22.27559 | 99.96102 | 7200.002 | 2399.907 | 0:49 | 1199.949 | 2:51 | 2899.757 | 7200.002 | 1.963 | 172.88 | 2026-06-02 13:22:39 |  | 2026-06-02 13:21:02
12# | A1 | 2026-06-02 13:10:32 | 35105 |  |  | C | 07-03 | 27 | 560.5015 | 748.8052 | 2838.194 | 12.46923 | 99.82912 | 7199.84 | 2399.975 | 0:50 | 1199.894 | 2:55 | 2899.734375 | 7199.84 | 2.003 | 169.52 | 2026-06-02 13:22:39 |  | 2026-06-02 13:21:02
12# | A1 | 2026-06-02 13:10:32 | 35105 |  |  | C | 07-04 | 28 | 549.418 | 734.1419 | 2826.151 | 0.97751 | 99.97215 | 7199.974 | 2399.88 | 0:49 | 1199.923 | 2:52 | 2900.012 | 7199.974 | 2.027 | 172.66 | 2026-06-02 13:22:39 |  | 2026-06-02 13:21:02
12# | A1 | 2026-06-02 13:10:32 | 35105 |  |  | B | 08-01 | 29 | 560.3177 | 751.0383 | 2827.296875 | 5.803259 | 99.82988 | 7200.126 | 2399.961 | 0:50 | 1199.893 | 2:55 | 2899.99 | 7199.738 | 2.082 | 170.66 | 2026-06-02 13:22:39 |  | 2026-06-02 13:21:02
12# | A1 | 2026-06-02 13:10:32 | 35105 |  |  | C | 08-02 | 30 | 552.228 | 737.9728 | 2819.972 | 9.104196 | 99.87524 | 7200.026 | 2399.926 | 0:49 | 1199.946 | 2:52 | 2899.6875 | 7199.832 | 2.007 | 175.82 | 2026-06-02 13:22:39 |  | 2026-06-02 13:21:02
12# | A1 | 2026-06-02 13:10:32 | 35105 |  |  | C | 08-03 | 31 | 549.4019 | 735.6603 | 2836.196 | 6.332137 | 99.93974 | 7200.025 | 2399.895 | 0:49 | 1199.881 | 2:52 | 2899.723 | 7199.83 | 1.986 | 175.11 | 2026-06-02 13:22:39 |  | 2026-06-02 13:21:02
12# | A1 | 2026-06-02 13:10:32 | 35105 |  |  | C | 08-04 | 32 | 557.6307 | 746.9698 | 2823.582 | 4.988592 | 99.9707 | 7200.061 | 2399.90625 | 0:50 | 1199.954 | 2:54 | 2899.754 | 7200.061 | 2.188 | 173.58 | 2026-06-02 13:22:39 |  | 2026-06-02 13:21:02
12# | A1 | 2026-06-02 13:10:32 | 35105 |  |  | C | 09-01 | 33 | 554.1541 | 741.3024 | 2831.565 | 7.956281 | 99.96575 | 7199.845 | 2399.913 | 0:50 | 1199.807 | 2:53 | 2899.966 | 7199.65 | 2.054 | 173.35 | 2026-06-02 13:22:39 |  | 2026-06-02 13:21:02
12# | A1 | 2026-06-02 13:10:32 | 35105 |  |  | C | 09-02 | 34 | 559.4403 | 749.3528 | 2819.434 | 3.492785 | 99.96149 | 7200.185 | 2399.975 | 0:50 | 1199.926 | 2:55 | 2899.862 | 7200.185 | 2.118 | 174.7 | 2026-06-02 13:22:39 |  | 2026-06-02 13:21:02
12# | A1 | 2026-06-02 13:10:32 | 35105 |  |  | B | 09-03 | 35 | 562.1619 | 752.8004 | 2831.368 | 5.673472 | 99.84251 | 7199.947 | 2399.812 | 0:50 | 1199.971 | 2:56 | 2899.754 | 7199.752 | 2.215 | 174.72 | 2026-06-02 13:22:39 |  | 2026-06-02 13:21:02
12# | A1 | 2026-06-02 13:10:32 | 35105 |  |  | B | 09-04 | 36 | 561.2475 | 751.8452 | 2822.004 | 2.580388 | 99.92748 | 7199.865 | 2399.955 | 0:50 | 1199.973 | 2:56 | 2899.85 | 7199.865 | 2.135 | 174.45 | 2026-06-02 13:22:39 |  | 2026-06-02 13:21:02
12# | A1 | 2026-06-02 13:10:32 | 35105 |  |  | C | 10-01 | 37 | 559.0622 | 745.9947 | 2826.86 | 3.614294 | 99.83868 | 7199.849 | 2399.823 | 0:50 | 1199.998 | 2:55 | 2899.751 | 7199.655 | 2.017 | 174.13 | 2026-06-02 13:22:39 |  | 2026-06-02 13:21:02
12# | A1 | 2026-06-02 13:10:32 | 35105 |  |  | B | 10-02 | 38 | 559.6677 | 750.0873 | 2819.592 | 7.769136 | 99.96688 | 7199.918 | 2399.994 | 0:50 | 1199.869 | 2:55 | 2899.834 | 7199.918 | 2.235 | 176.57 | 2026-06-02 13:22:39 |  | 2026-06-02 13:21:02
12# | A1 | 2026-06-02 13:10:32 | 35105 |  |  | C | 10-03 | 39 | 558.7554 | 747.9311 | 2829.757 | 9.025678 | 99.85828 | 7199.8125 | 2399.979 | 0:50 | 1199.81 | 2:55 | 2899.793 | 7199.618 | 2.069 | 175.61 | 2026-06-02 13:22:39 |  | 2026-06-02 13:21:02
12# | A1 | 2026-06-02 13:10:32 | 35105 |  |  | C | 10-04 | 40 | 556.3586 | 744.0236 | 2824.061 | 0 | 99.91924 | 7199.878 | 2399.951 | 0:50 | 1199.99 | 2:54 | 2899.935 | 7199.878 | 2.06 | 176.31 | 2026-06-02 13:22:39 |  | 2026-06-02 13:21:02
12# | A1 | 2026-06-02 13:10:32 | 35105 |  |  | C | 11-01 | 41 | 555.1454 | 743.2372 | 2824.238 | 6.186247 | 99.90541 | 7200.175 | 2399.936 | 0:50 | 1199.925 | 2:53 | 2899.79 | 7200.175 | 2.212 | 179.13 | 2026-06-02 13:22:39 |  | 2026-06-02 13:21:02
12# | A1 | 2026-06-02 13:10:32 | 35105 |  |  | C | 11-02 | 42 | 557.7699 | 747.301 | 2819.434 | 1.600573 | 99.82804 | 7199.999 | 2399.815 | 0:50 | 1199.827 | 2:55 | 2899.872 | 7199.999 | 2.114 | 176.22 | 2026-06-02 13:22:39 |  | 2026-06-02 13:21:02
12# | A1 | 2026-06-02 13:10:32 | 35105 |  |  | C | 11-03 | 43 | 550.9959 | 736.8872 | 2833.109 | 2.054158 | 99.85087 | 7200.156 | 2399.987 | 0:49 | 1199.976 | 2:52 | 2899.735 | 7199.961 | 2.188 | 178.68 | 2026-06-02 13:22:39 |  | 2026-06-02 13:21:02
12# | A1 | 2026-06-02 13:10:32 | 35105 |  |  | C | 11-04 | 44 | 558.0993 | 748.3506 | 2823.161 | 7.61867 | 99.85848 | 7199.864 | 2399.843 | 0:50 | 1199.911 | 2:55 | 2899.771 | 7199.864 | 2.197 | 177.38 | 2026-06-02 13:22:39 |  | 2026-06-02 13:21:02
12# | A1 | 2026-06-02 13:10:32 | 35105 |  |  | C | 12-01 | 45 | 556.3653 | 741.7848 | 2825.855 | 11.74134 | 99.78969 | 7199.81 | 2399.881 | 0:50 | 1199.843 | 2:53 | 2899.915 | 7199.81 | 2.186 | 179.8 | 2026-06-02 13:22:39 |  | 2026-06-02 13:21:02
12# | A1 | 2026-06-02 13:10:32 | 35105 |  |  | C | 12-02 | 46 | 554.2502 | 740.9151 | 2821.703125 | 7.499677 | 99.88027 | 7200.029 | 2399.905 | 0:50 | 1199.957 | 2:53 | 2899.688 | 7199.834 | 2.036 | 181.26 | 2026-06-02 13:22:39 |  | 2026-06-02 13:21:02
12# | A1 | 2026-06-02 13:10:32 | 35105 |  |  | B | 12-03 | 47 | 560.3486 | 750.6412 | 2830.725 | 8.351453 | 99.98305 | 7199.982 | 2399.852 | 0:50 | 1199.911 | 2:55 | 2899.703125 | 7199.593 | 2.12 | 179.46 | 2026-06-02 13:22:39 |  | 2026-06-02 13:21:02
12# | A1 | 2026-06-02 13:10:32 | 35105 |  |  | C | 12-04 | 48 | 558.3039 | 747.3785 | 2821.5625 | 4.83034 | 99.97523 | 7199.87 | 2399.988 | 0:50 | 1199.981 | 2:55 | 2900.096 | 7199.87 | 2.093 | 178.68 | 2026-06-02 13:22:39 |  | 2026-06-02 13:21:02
12# | A1 | 2026-06-02 13:10:32 | 35105 |  |  | C | 13-01 | 49 | 555.1578 | 742.4406 | 2821.386 | 10.16829 | 99.81466 | 7199.869 | 2399.903 | 0:49 | 1199.538 | 2:53 | 2899.816 | 7199.869 | 2.286 | 184.54 | 2026-06-02 13:22:39 |  | 2026-06-02 13:21:02
12# | A1 | 2026-06-02 13:10:32 | 35105 |  |  | C | 13-02 | 50 | 555.4103 | 743.1528 | 2817.87 | 7.428781 | 99.96223 | 7200.082 | 2399.91 | 0:49 | 1199.923 | 2:53 | 2900.038 | 7199.888 | 2.272 | 184.35 | 2026-06-02 13:22:39 |  | 2026-06-02 13:21:02
12# | A1 | 2026-06-02 13:10:32 | 35105 |  |  | C | 13-03 | 51 | 553.3537 | 739.5127 | 2833.275 | 8.798762 | 99.88413 | 7200.126 | 2399.897 | 0:50 | 1199.955 | 2:53 | 2899.785 | 7200.126 | 2.18 | 181.03 | 2026-06-02 13:22:39 |  | 2026-06-02 13:21:02
12# | A1 | 2026-06-02 13:10:32 | 35105 |  |  | B | 13-04 | 52 | 562.0343 | 752.9293 | 2822.215 | 11.79856 | 99.95242 | 7200.132 | 2399.949 | 0:50 | 1199.757 | 2:56 | 2899.976 | 7200.132 | 2.168 | 178.74 | 2026-06-02 13:22:39 |  | 2026-06-02 13:21:02
12# | A1 | 2026-06-02 13:10:32 | 35105 |  |  | C | 14-01 | 53 | 557.8516 | 745.678 | 2828.327 | 4.497786 | 99.98163 | 7200.021 | 2399.845 | 0:50 | 1199.819 | 2:54 | 2899.83 | 7199.827 | 1.963 | 181.93 | 2026-06-02 13:22:39 |  | 2026-06-02 13:21:02
12# | A1 | 2026-06-02 13:10:32 | 35105 |  |  | C | 14-02 | 54 | 559.3417 | 749.0689 | 2821.653 | 8.019756 | 99.79343 | 7200.177 | 2399.946 | 0:50 | 1199.973 | 2:55 | 2899.979 | 7199.982 | 2.114 | 180.78 | 2026-06-02 13:22:39 |  | 2026-06-02 13:21:02
12# | A1 | 2026-06-02 13:10:32 | 35105 |  |  | C | 14-03 | 55 | 556.0423 | 742.6027 | 2839.048 | 7.538371 | 99.82336 | 7199.952 | 2399.884 | 0:50 | 1199.912 | 2:54 | 2899.828 | 7199.758 | 1.949 | 181.38 | 2026-06-02 13:22:39 |  | 2026-06-02 13:21:02
12# | A1 | 2026-06-02 13:10:32 | 35105 |  |  | B | 14-04 | 56 | 559.8835 | 750.2906 | 2821.459 | 6.82874 | 99.89699 | 7200.173 | 2399.791 | 0:50 | 1199.805 | 2:55 | 2900.078 | 7200.563 | 2.196 | 183.54 | 2026-06-02 13:22:39 |  | 2026-06-02 13:21:02
12# | A1 | 2026-06-02 13:10:32 | 35105 |  |  | C | 15-01 | 57 | 555.4552 | 743.7168 | 2826.213 | 13.62771 | 99.93508 | 7199.99 | 2399.93 | 0:50 | 1199.794 | 2:54 | 2899.721 | 7199.796 | 2.281 | 184.42 | 2026-06-02 13:22:39 |  | 2026-06-02 13:21:02
12# | A1 | 2026-06-02 13:10:32 | 35105 |  |  | B | 15-02 | 58 | 563.7692 | 755.2275 | 2825.609 | 9.825368 | 99.86058 | 7199.837 | 2399.913 | 0:50 | 1199.743 | 2:56 | 2899.869 | 7199.837 | 2.09 | 182.28 | 2026-06-02 13:22:39 |  | 2026-06-02 13:21:02
12# | A1 | 2026-06-02 13:10:32 | 35105 |  |  |  | 15-03 | 59 | 0 | -1 | -0.834935 | 0.593678 | -0.516165 | 2.983418 | -1 | -1:00 | -1 | -1:00 | -0.622422 | 2.983418 | 9999.9 | 112.36 | 2026-06-02 13:22:39 | EmptyCell | 2026-06-02 13:21:02
12# | A1 | 2026-06-02 13:10:32 | 35105 |  |  |  | 15-04 | 60 | 0 | -1 | -1.639446 | 0 | -1.42694 | 0.559519 | -1 | -1:00 | -1 | -1:00 | -1.533193 | 0.559519 | 9999.9 | 115.28 | 2026-06-02 13:22:39 | EmptyCell | 2026-06-02 13:21:02
12# | A1 | 2026-06-02 13:10:32 | 35105 |  |  |  | 16-01 | 61 | 0 | -1 | -0.415695 | 0.045387 | -0.096936 | 0.112324 | -1 | -1:00 | -1 | -1:00 | -0.203189 | 0.112324 | 9999.9 | 115.93 | 2026-06-02 13:22:39 | EmptyCell | 2026-06-02 13:21:02
12# | A1 | 2026-06-02 13:10:32 | 35105 |  |  |  | 16-02 | 62 | 0 | -1 | -0.514692 | 0 | -0.514692 | 0 | -1 | -1:00 | -1 | -1:00 | -0.514692 | 0 | 9999.9 | 126.21 | 2026-06-02 13:22:39 | EmptyCell | 2026-06-02 13:21:02
12# | A1 | 2026-06-02 13:10:32 | 35105 |  |  |  | 16-03 | 63 | 0 | -1 | -0.509212 | 0.019275 | -0.509212 | 0 | -1 | -1:00 | -1 | -1:00 | -0.402975 | 0 | 9999.9 | 116.86 | 2026-06-02 13:22:39 | EmptyCell | 2026-06-02 13:21:02
12# | A1 | 2026-06-02 13:10:32 | 35105 |  |  |  | 16-04 | 64 | 0 | -1 | -0.47565 | 0 | -0.47565 | 3.202833 | -1 | -1:00 | -1 | -1:00 | -0.47565 | 3.202833 | 9999.9 | 116.64 | 2026-06-02 13:22:39 | EmptyCell | 2026-06-02 13:21:02

## Parameter
Serial Number | Slot | [35105] Parameter
1 | R
2 | S | 【810< Capacitance <=840】【2500< BeginVoltageSD <=2900】【-1< ChargeEndCurrent <=45】【1< ESR <=2.35】【100< OCV <=400】
3 | A | 【780< Capacitance <=810】【2500< BeginVoltageSD <=2900】【-1< ChargeEndCurrent <=45】【1< ESR <=2.35】【100< OCV <=400】
4 | B | 【750< Capacitance <=780】【2500< BeginVoltageSD <=2900】【-1< ChargeEndCurrent <=45】【1< ESR <=2.35】【100< OCV <=400】
5 | C | 【720< Capacitance <=750】【2500< BeginVoltageSD <=2900】【-1< ChargeEndCurrent <=45】【1< ESR <=2.35】【100< OCV <=400】
6 | D | 【700< Capacitance <=720】【2500< BeginVoltageSD <=2900】【-1< ChargeEndCurrent <=45】【1< ESR <=2.35】【100< OCV <=400】
7 | SD NG | 【BeginVoltageSD<=2500¦¦ BeginVoltageSD>2900】
8 | NG