## Data
DevName | SortNum | StartTime | WorkflowCode | LotNo | Barcode | Slot | Position | Channel | Capacity(mAh) | Capacitance(F) | BeginVoltageSD(mV) | ChargeEndCurrent(mA) | EndVoltage(mV) | EndCurrent(mA) | DischargeVoltage1(mV) | DischargeVoltage1_Time(Min:Sec) | DischargeVoltage2(mV) | DischargeVoltage2_Time(Min:Sec) | DischargeBeginVoltage(mV) | DischargeBeginCurrent(mA) | ESR(mΩ) | OCV(mV) | ESRTime | NGInfo | EndTime
12# | A2 | 2026-06-02 13:22:16 | 35105 |  |  | C | 01-01 | 1 | 545.5059 | 731.6192 | 2838.531 | 5.671341 | 99.97624 | 7200 | 2399.899 | 0:49 | 1199.796 | 2:51 | 2899.933 | 7199.806 | 1.969 | 164.67 | 2026-06-02 13:34:32 |  | 2026-06-02 13:32:56
12# | A2 | 2026-06-02 13:22:16 | 35105 |  |  | B | 01-02 | 2 | 576.5719 | 770.3223 | 2824.381 | 4.081852 | 99.97723 | 7199.998 | 2399.994 | 0:51 | 1199.939 | 3:00 | 2899.823 | 7199.804 | 2.095 | 156.45 | 2026-06-02 13:34:32 |  | 2026-06-02 13:32:56
12# | A2 | 2026-06-02 13:22:16 | 35105 |  |  | C | 01-03 | 3 | 545.0371 | 731.4424 | 2840.616 | 9.243081 | 99.91767 | 7199.963 | 2399.785 | 0:49 | 1199.979 | 2:51 | 2899.89 | 7199.963 | 2.044 | 164.69 | 2026-06-02 13:34:32 |  | 2026-06-02 13:32:56
12# | A2 | 2026-06-02 13:22:16 | 35105 |  |  | B | 01-04 | 4 | 577.976 | 771.8052 | 2825.94 | 9.374268 | 99.61823 | 7199.827 | 2399.83 | 0:51 | 1199.581 | 3:00 | 2899.88 | 7199.633 | 2.093 | 157.84 | 2026-06-02 13:34:32 |  | 2026-06-02 13:32:56
12# | A2 | 2026-06-02 13:22:16 | 35105 |  |  | B | 02-01 | 5 | 576.3915 | 770.608 | 2821.889 | 8.649072 | 99.98438 | 7200.044 | 2399.939 | 0:51 | 1199.648 | 3:00 | 2899.989 | 7199.851 | 2.075 | 162.86 | 2026-06-02 13:34:32 |  | 2026-06-02 13:32:56
12# | A2 | 2026-06-02 13:22:16 | 35105 |  |  | C | 02-02 | 6 | 546.6135 | 732.5035 | 2838.383 | 4.224607 | 99.89514 | 7199.94 | 2399.927 | 0:49 | 1199.966 | 2:51 | 2899.698 | 7199.745 | 2.153 | 167.76 | 2026-06-02 13:34:32 |  | 2026-06-02 13:32:56
12# | A2 | 2026-06-02 13:22:16 | 35105 |  |  | C | 02-03 | 7 | 548.5103 | 734.5272 | 2837.887 | 10.32897 | 99.90601 | 7199.926 | 2399.738 | 0:49 | 1199.9 | 2:51 | 2899.812 | 7199.926 | 2.041 | 167.77 | 2026-06-02 13:34:32 |  | 2026-06-02 13:32:56
12# | A2 | 2026-06-02 13:22:16 | 35105 |  |  | C | 02-04 | 8 | 544.8062 | 731.2592 | 2839.913 | 7.089183 | 99.90073 | 7200.003 | 2399.956 | 0:49 | 1199.793 | 2:51 | 2899.821 | 7200.003 | 2.026 | 166.35 | 2026-06-02 13:34:32 |  | 2026-06-02 13:32:56
12# | A2 | 2026-06-02 13:22:16 | 35105 |  |  | C | 03-01 | 9 | 545.3328 | 730.683 | 2838.591 | 7.707722 | 99.97787 | 7200.143 | 2399.809 | 0:49 | 1199.8 | 2:51 | 2899.893 | 7199.948 | 2.013 | 167.6 | 2026-06-02 13:34:32 |  | 2026-06-02 13:32:56
12# | A2 | 2026-06-02 13:22:16 | 35105 |  |  | B | 03-02 | 10 | 567.2972 | 759.2628 | 2832.908 | 10.96915 | 99.80477 | 7200.015625 | 2399.85 | 0:51 | 1199.826 | 2:58 | 2899.753 | 7199.82 | 2.036 | 160.35 | 2026-06-02 13:34:32 |  | 2026-06-02 13:32:56
12# | A2 | 2026-06-02 13:22:16 | 35105 |  |  | C | 03-03 | 11 | 547.1282 | 732.7482 | 2833.428 | 8.100384 | 99.93932 | 7200.161 | 2399.884 | 0:49 | 1199.903 | 2:51 | 2899.858 | 7200.161 | 2.086 | 170.96 | 2026-06-02 13:34:32 |  | 2026-06-02 13:32:56
12# | A2 | 2026-06-02 13:22:16 | 35105 |  |  | B | 03-04 | 12 | 576.2406 | 770.376 | 2823.736 | 7.295572 | 99.95861 | 7199.908 | 2399.919 | 0:51 | 1199.99 | 2:59 | 2899.933 | 7199.908 | 2.144 | 165.96 | 2026-06-02 13:34:32 |  | 2026-06-02 13:32:56
12# | A2 | 2026-06-02 13:22:16 | 35105 |  |  | B | 04-01 | 13 | 576.5033 | 771.0718 | 2823.406 | 3.755188 | 99.92289 | 7199.866 | 2399.972 | 0:51 | 1199.873 | 3:00 | 2899.978 | 7199.866 | 2.041 | 163.39 | 2026-06-02 13:34:32 |  | 2026-06-02 13:32:56
12# | A2 | 2026-06-02 13:22:16 | 35105 |  |  | C | 04-02 | 14 | 547.8463 | 733.4561 | 2839.203 | 2.638176 | 99.86938 | 7200.136 | 2399.979 | 0:49 | 1199.894 | 2:51 | 2899.855 | 7200.136 | 1.976 | 170.06 | 2026-06-02 13:34:32 |  | 2026-06-02 13:32:56
12# | A2 | 2026-06-02 13:22:16 | 35105 |  |  | C | 04-03 | 15 | 559.9744 | 746.3533 | 2830.572 | 7.98703 | 99.99564 | 7199.955 | 2399.898 | 0:50 | 1199.898 | 2:55 | 2899.854 | 7199.955 | 2.18 | 167.87 | 2026-06-02 13:34:32 |  | 2026-06-02 13:32:56
12# | A2 | 2026-06-02 13:22:16 | 35105 |  |  | C | 04-04 | 16 | 547.2972 | 732.7928 | 2837.652 | 6.002127 | 99.97861 | 7200.149 | 2399.917 | 0:49 | 1199.894 | 2:51 | 2899.927 | 7200.149 | 2 | 171.2 | 2026-06-02 13:34:32 |  | 2026-06-02 13:32:56
12# | A2 | 2026-06-02 13:22:16 | 35105 |  |  | B | 05-01 | 17 | 575.148 | 770.2421875 | 2819.521 | 0.796373 | 99.94361 | 7199.875 | 2399.899 | 0:51 | 1199.991 | 2:59 | 2899.833 | 7200.069 | 2.181 | 168.34 | 2026-06-02 13:34:32 |  | 2026-06-02 13:32:56
12# | A2 | 2026-06-02 13:22:16 | 35105 |  |  | C | 05-02 | 18 | 546.5367 | 732.8429 | 2836.678 | 7.548071 | 99.88459 | 7200.089 | 2399.888 | 0:49 | 1199.937 | 2:51 | 2899.7 | 7200.283 | 1.998 | 172.68 | 2026-06-02 13:34:32 |  | 2026-06-02 13:32:56
12# | A2 | 2026-06-02 13:22:16 | 35105 |  |  | C | 05-03 | 19 | 551.9377 | 736.5234 | 2834.756 | 5.360323 | 99.97729 | 7200.049 | 2399.962 | 0:49 | 1199.924 | 2:52 | 2899.889 | 7200.049 | 2.132 | 170.79 | 2026-06-02 13:34:32 |  | 2026-06-02 13:32:56
12# | A2 | 2026-06-02 13:22:16 | 35105 |  |  | C | 05-04 | 20 | 548.6058 | 733.9632 | 2835.046875 | 7.383489 | 99.80784 | 7199.998 | 2399.941 | 0:49 | 1199.895 | 2:51 | 2899.845 | 7199.998 | 2.039 | 172.59 | 2026-06-02 13:34:32 |  | 2026-06-02 13:32:56
12# | A2 | 2026-06-02 13:22:16 | 35105 |  |  | C | 06-01 | 21 | 546.7917 | 732.8931 | 2834.882 | 3.500875 | 99.91634 | 7200.102 | 2399.976 | 0:49 | 1199.977 | 2:51 | 2899.772 | 7200.295 | 2.064 | 175.43 | 2026-06-02 13:34:32 |  | 2026-06-02 13:32:56
12# | A2 | 2026-06-02 13:22:16 | 35105 |  |  | C | 06-02 | 22 | 546.7833 | 731.7756 | 2834.619 | 10.84486 | 99.8046875 | 7199.939 | 2399.899 | 0:49 | 1199.827 | 2:51 | 2899.726 | 7200.133 | 1.974 | 175.12 | 2026-06-02 13:34:32 |  | 2026-06-02 13:32:56
12# | A2 | 2026-06-02 13:22:16 | 35105 |  |  | C | 06-03 | 23 | 551.5569 | 737.5935 | 2834.676 | 6.024754 | 99.84222 | 7200.09 | 2399.958 | 0:50 | 1199.916 | 2:53 | 2899.692 | 7200.09 | 2.063 | 170.93 | 2026-06-02 13:34:32 |  | 2026-06-02 13:32:56
12# | A2 | 2026-06-02 13:22:16 | 35105 |  |  | C | 06-04 | 24 | 547.5145 | 733.9885 | 2834.615 | 6.379955 | 99.93281 | 7200.139 | 2399.977 | 0:49 | 1199.968 | 2:51 | 2899.954 | 7199.945 | 1.992 | 175.91 | 2026-06-02 13:34:32 |  | 2026-06-02 13:32:56
12# | A2 | 2026-06-02 13:22:16 | 35105 |  |  | C | 07-01 | 25 | 548.7503 | 734.7335 | 2829.142 | 12.22129 | 99.83367 | 7199.952 | 2399.988 | 0:49 | 1199.972 | 2:51 | 2899.8 | 7199.952 | 2.026 | 176.91 | 2026-06-02 13:34:32 |  | 2026-06-02 13:32:56
12# | A2 | 2026-06-02 13:22:16 | 35105 |  |  | C | 07-02 | 26 | 547.848 | 733.5983 | 2834.625 | 7.860535 | 99.84739 | 7199.948 | 2399.938 | 0:49 | 1199.794 | 2:51 | 2899.866 | 7199.753 | 2.017 | 175.72 | 2026-06-02 13:34:32 |  | 2026-06-02 13:32:56
12# | A2 | 2026-06-02 13:22:16 | 35105 |  |  | C | 07-03 | 27 | 545.736 | 730.1399 | 2833.532 | 3.90421 | 99.83707 | 7200.027 | 2399.704 | 0:49 | 1199.926 | 2:51 | 2899.744 | 7200.027 | 2.079 | 173.84 | 2026-06-02 13:34:32 |  | 2026-06-02 13:32:56
12# | A2 | 2026-06-02 13:22:16 | 35105 |  |  | C | 07-04 | 28 | 553.2006 | 738.1603 | 2822.33 | 7.628195 | 99.62049 | 7200.113 | 2399.976 | 0:50 | 1199.994 | 2:53 | 2899.933 | 7200.113 | 2.08 | 174.74 | 2026-06-02 13:34:32 |  | 2026-06-02 13:32:56
12# | A2 | 2026-06-02 13:22:16 | 35105 |  |  | C | 08-01 | 29 | 549.1422 | 733.715 | 2824.381 | 7.292589 | 99.52995 | 7200.135 | 2399.965 | 0:49 | 1199.95 | 2:51 | 2899.953 | 7200.33 | 2.322 | 176.7 | 2026-06-02 13:34:32 |  | 2026-06-02 13:32:56
12# | A2 | 2026-06-02 13:22:16 | 35105 |  |  | C | 08-02 | 30 | 546.9459 | 732.8118 | 2834.776 | 7.861284 | 99.91212 | 7199.815 | 2399.817 | 0:49 | 1199.959 | 2:51 | 2899.723 | 7200.01 | 2.088 | 177.49 | 2026-06-02 13:34:32 |  | 2026-06-02 13:32:56
12# | A2 | 2026-06-02 13:22:16 | 35105 |  |  | B | 08-03 | 31 | 576.8082 | 770.967 | 2821.4375 | 7.009566 | 99.93008 | 7199.854 | 2399.857 | 0:51 | 1199.867 | 3:00 | 2899.8 | 7199.854 | 2.09 | 176.3 | 2026-06-02 13:34:32 |  | 2026-06-02 13:32:56
12# | A2 | 2026-06-02 13:22:16 | 35105 |  |  | C | 08-04 | 32 | 554.2435 | 739.7361 | 2824.666 | 7.388527 | 99.83938 | 7200.072 | 2399.991 | 0:50 | 1199.954 | 2:53 | 2899.927 | 7200.072 | 2.039 | 173.9 | 2026-06-02 13:34:32 |  | 2026-06-02 13:32:56
12# | A2 | 2026-06-02 13:22:16 | 35105 |  |  | C | 09-01 | 33 | 549.8925 | 736.3186 | 2834.201 | 6.69108 | 99.87035 | 7199.954 | 2399.892 | 0:49 | 1199.936 | 2:52 | 2899.873 | 7199.565 | 2.033 | 178.86 | 2026-06-02 13:34:32 |  | 2026-06-02 13:32:56
12# | A2 | 2026-06-02 13:22:16 | 35105 |  |  | C | 09-02 | 34 | 547.6141 | 734.6784 | 2837.969 | 4.51848 | 99.95454 | 7200.159 | 2399.895 | 0:49 | 1199.922 | 2:52 | 2899.929 | 7200.159 | 2.021 | 178.4 | 2026-06-02 13:34:32 |  | 2026-06-02 13:32:56
12# | A2 | 2026-06-02 13:22:16 | 35105 |  |  | B | 09-03 | 35 | 570.566 | 763.8055 | 2834.651 | 2.55672 | 99.80202 | 7199.924 | 2399.909 | 0:52 | 1199.987 | 2:59 | 2899.974 | 7199.924 | 2.002 | 170.67 | 2026-06-02 13:34:32 |  | 2026-06-02 13:32:56
12# | A2 | 2026-06-02 13:22:16 | 35105 |  |  | C | 09-04 | 36 | 545.781 | 730.8132 | 2833.11 | 6.912683 | 99.98535 | 7199.988 | 2399.926 | 0:49 | 1199.99 | 2:51 | 2899.803 | 7199.988 | 1.963 | 179.59 | 2026-06-02 13:34:32 |  | 2026-06-02 13:32:56
12# | A2 | 2026-06-02 13:22:16 | 35105 |  |  | C | 10-01 | 37 | 548.7299 | 733.2238 | 2825.418 | 9.991143 | 99.89125 | 7199.947 | 2399.933 | 0:49 | 1199.902 | 2:51 | 2899.822 | 7199.947 | 2.175 | 179.71 | 2026-06-02 13:34:32 |  | 2026-06-02 13:32:56
12# | A2 | 2026-06-02 13:22:16 | 35105 |  |  | C | 10-02 | 38 | 547.8608 | 734.1897 | 2834.473 | 3.344669 | 99.85506 | 7199.854 | 2399.949 | 0:49 | 1199.826 | 2:51 | 2899.753 | 7199.854 | 2.115 | 182.2 | 2026-06-02 13:34:32 |  | 2026-06-02 13:32:56
12# | A2 | 2026-06-02 13:22:16 | 35105 |  |  | C | 10-03 | 39 | 561.1454 | 747.651 | 2828.519 | 4.721852 | 99.84863 | 7199.890625 | 2399.896 | 0:50 | 1199.987 | 2:55 | 2899.708 | 7199.890625 | 2.038 | 177.46 | 2026-06-02 13:34:32 |  | 2026-06-02 13:32:56
12# | A2 | 2026-06-02 13:22:16 | 35105 |  |  | C | 10-04 | 40 | 548.2914 | 732.8812 | 2823.243 | 5.945508 | 99.8694 | 7200.176 | 2399.938 | 0:49 | 1199.74 | 2:51 | 2899.87 | 7200.176 | 2.085 | 179.3 | 2026-06-02 13:34:32 |  | 2026-06-02 13:32:56
12# | A2 | 2026-06-02 13:22:16 | 35105 |  |  | C | 11-01 | 41 | 547.3743 | 734.0316 | 2833.514 | 6.033344 | 99.94936 | 7199.951 | 2399.863 | 0:49 | 1199.857 | 2:51 | 2899.714 | 7199.951 | 2.084 | 181.72 | 2026-06-02 13:34:32 |  | 2026-06-02 13:32:56
12# | A2 | 2026-06-02 13:22:16 | 35105 |  |  | C | 11-02 | 42 | 547.5724 | 734.2681 | 2836.099 | 4.31897 | 99.80067 | 7199.952 | 2399.923 | 0:49 | 1199.804 | 2:52 | 2899.973 | 7200.147 | 2.017 | 180.69 | 2026-06-02 13:34:32 |  | 2026-06-02 13:32:56
12# | A2 | 2026-06-02 13:22:16 | 35105 |  |  | C | 11-03 | 43 | 549.2571 | 734.8091 | 2833.871 | 4.989057 | 99.93864 | 7199.989 | 2399.731 | 0:49 | 1199.95 | 2:52 | 2899.746 | 7199.989 | 2.186 | 181.1 | 2026-06-02 13:34:32 |  | 2026-06-02 13:32:56
12# | A2 | 2026-06-02 13:22:16 | 35105 |  |  | C | 11-04 | 44 | 552.9947 | 738.7435 | 2819.928 | 0.997866 | 99.94202 | 7200.14 | 2399.973 | 0:50 | 1199.92 | 2:53 | 2899.924 | 7200.14 | 2.163 | 180.35 | 2026-06-02 13:34:32 |  | 2026-06-02 13:32:56
12# | A2 | 2026-06-02 13:22:16 | 35105 |  |  | C | 12-01 | 45 | 548.927 | 733.6802 | 2824.847 | 8.587584 | 99.91231 | 7200.119 | 2399.823 | 0:49 | 1199.981 | 2:51 | 2899.758 | 7200.313 | 2.088 | 183.9 | 2026-06-02 13:34:32 |  | 2026-06-02 13:32:56
12# | A2 | 2026-06-02 13:22:16 | 35105 |  |  | C | 12-02 | 46 | 558.4279 | 746.6456 | 2828.984 | 2.287915 | 99.908 | 7200.077 | 2399.8 | 0:50 | 1199.805 | 2:55 | 2899.753 | 7200.271 | 2.031 | 178.01 | 2026-06-02 13:34:32 |  | 2026-06-02 13:32:56
12# | A2 | 2026-06-02 13:22:16 | 35105 |  |  | C | 12-03 | 47 | 544.546875 | 729.0248 | 2831.106 | 2.26036 | 99.79229 | 7199.907 | 2399.83 | 0:49 | 1199.926 | 2:50 | 2899.851 | 7199.907 | 2.106 | 182.51 | 2026-06-02 13:34:32 |  | 2026-06-02 13:32:56
12# | A2 | 2026-06-02 13:22:16 | 35105 |  |  | C | 12-04 | 48 | 549.6640625 | 736.6021 | 2831.376 | 10.12108 | 99.97756 | 7199.923 | 2399.588 | 0:49 | 1199.953 | 2:52 | 2899.799 | 7199.923 | 1.979 | 183.43 | 2026-06-02 13:34:32 |  | 2026-06-02 13:32:56
12# | A2 | 2026-06-02 13:22:16 | 35105 |  |  | C | 13-01 | 49 | 554.8896 | 741.364 | 2825.149 | 6.34044 | 99.99693 | 7200.177 | 2399.965 | 0:50 | 1199.903 | 2:54 | 2899.787 | 7199.982 | 2.12 | 182.14 | 2026-06-02 13:34:32 |  | 2026-06-02 13:32:56
12# | A2 | 2026-06-02 13:22:16 | 35105 |  |  | B | 13-02 | 50 | 568.1878 | 760.8189 | 2832.087 | 12.90794 | 99.98694 | 7200.149 | 2399.998 | 0:51 | 1199.928 | 2:58 | 2899.797 | 7199.955 | 2.032 | 176.22 | 2026-06-02 13:34:32 |  | 2026-06-02 13:32:56
12# | A2 | 2026-06-02 13:22:16 | 35105 |  |  | C | 13-03 | 51 | 547.2314 | 734.0744 | 2839.838 | 9.071145 | 99.81223 | 7199.861 | 2399.917 | 0:49 | 1199.987 | 2:51 | 2899.861 | 7199.861 | 2.011 | 185.18 | 2026-06-02 13:34:32 |  | 2026-06-02 13:32:56
12# | A2 | 2026-06-02 13:22:16 | 35105 |  |  | C | 13-04 | 52 | 551.0045 | 735.9706 | 2822.479 | 1.175544 | 99.92529 | 7200.059 | 2399.832 | 0:49 | 1199.996 | 2:52 | 2899.826 | 7200.059 | 2.171 | 182.84 | 2026-06-02 13:34:32 |  | 2026-06-02 13:32:56
12# | A2 | 2026-06-02 13:22:16 | 35105 |  |  | C | 14-01 | 53 | 552.3018 | 737.8358 | 2826.026 | 8.987375 | 99.96463 | 7199.893 | 2399.803 | 0:50 | 1199.915 | 2:53 | 2899.81 | 7199.698 | 2.086 | 183.55 | 2026-06-02 13:34:32 |  | 2026-06-02 13:32:56
12# | A2 | 2026-06-02 13:22:16 | 35105 |  |  | C | 14-02 | 54 | 558.2789 | 745.9719 | 2828.741 | 3.071853 | 99.89944 | 7199.831 | 2399.991 | 0:50 | 1199.939 | 2:55 | 2899.845 | 7199.831 | 1.998 | 179.72 | 2026-06-02 13:34:32 |  | 2026-06-02 13:32:56
12# | A2 | 2026-06-02 13:22:16 | 35105 |  |  | C | 14-03 | 55 | 546.7521 | 732.2555 | 2839.665 | 3.436478 | 99.80737 | 7199.897 | 2399.945 | 0:49 | 1199.85 | 2:51 | 2899.78125 | 7199.897 | 2.027 | 185.18 | 2026-06-02 13:34:32 |  | 2026-06-02 13:32:56
12# | A2 | 2026-06-02 13:22:16 | 35105 |  |  | C | 14-04 | 56 | 544.9093 | 728.3915 | 2827.904 | 3.011762 | 99.88569 | 7199.886 | 2399.971 | 0:49 | 1199.996 | 2:50 | 2899.934 | 7199.886 | 2.129 | 184.51 | 2026-06-02 13:34:32 |  | 2026-06-02 13:32:56
12# | A2 | 2026-06-02 13:22:16 | 35105 |  |  | C | 15-01 | 57 | 546.5222 | 732.9749 | 2836.825 | 7.179245 | 99.8191 | 7200.108 | 2399.958 | 0:49 | 1199.955 | 2:51 | 2899.827 | 7200.302 | 2.005 | 186.47 | 2026-06-02 13:34:32 |  | 2026-06-02 13:32:56
12# | A2 | 2026-06-02 13:22:16 | 35105 |  |  | C | 15-02 | 58 | 557.5656 | 745.8602 | 2831.271 | 3.277925 | 99.94004 | 7199.865 | 2399.96875 | 0:50 | 1199.972 | 2:54 | 2899.79 | 7200.059 | 2.103 | 183.59 | 2026-06-02 13:34:32 |  | 2026-06-02 13:32:56
12# | A2 | 2026-06-02 13:22:16 | 35105 |  |  | C | 15-03 | 59 | 555.3016 | 741.5646 | 2828.964 | 4.76687 | 99.99632 | 7199.918 | 2399.897 | 0:50 | 1199.912 | 2:53 | 2899.821 | 7199.725 | 2.203 | 185.13 | 2026-06-02 13:34:32 |  | 2026-06-02 13:32:56
12# | A2 | 2026-06-02 13:22:16 | 35105 |  |  | C | 15-04 | 60 | 556.575 | 741.9722 | 2828.317 | 1.829982 | 99.97511 | 7199.91 | 2399.819 | 0:50 | 1199.854 | 2:54 | 2900.035 | 7199.91 | 2.035 | 184.77 | 2026-06-02 13:34:32 |  | 2026-06-02 13:32:56
12# | A2 | 2026-06-02 13:22:16 | 35105 |  |  | C | 16-01 | 61 | 548.9152 | 734.037 | 2831.675 | 8.811122 | 99.91698 | 7200.122 | 2399.936 | 0:49 | 1199.931 | 2:52 | 2899.788 | 7200.122 | 2.079 | 186.97 | 2026-06-02 13:34:32 |  | 2026-06-02 13:32:56
12# | A2 | 2026-06-02 13:22:16 | 35105 |  |  | C | 16-02 | 62 | 557.759 | 745.7601 | 2832.308 | 6.309891 | 99.96441 | 7200.091 | 2399.834 | 0:50 | 1199.851 | 2:55 | 2899.889 | 7200.091 | 2.004 | 183.13 | 2026-06-02 13:34:32 |  | 2026-06-02 13:32:56
12# | A2 | 2026-06-02 13:22:16 | 35105 |  |  | C | 16-03 | 63 | 544.9851 | 730.9849 | 2837.296 | 14.85847 | 99.82371 | 7200.095 | 2399.938 | 0:49 | 1199.911 | 2:51 | 2899.852 | 7200.095 | 2.059 | 191.6 | 2026-06-02 13:34:32 |  | 2026-06-02 13:32:56
12# | A2 | 2026-06-02 13:22:16 | 35105 |  |  | C | 16-04 | 64 | 548.6027 | 735.2078 | 2835.988 | 0 | 99.96712 | 7199.984375 | 2399.843 | 0:49 | 1199.94 | 2:52 | 2899.812 | 7199.984375 | 2.024 | 189.67 | 2026-06-02 13:34:32 |  | 2026-06-02 13:32:56

## Parameter
Serial Number | Slot | [35105] Parameter
1 | R
2 | S | 【810< Capacitance <=840】【2500< BeginVoltageSD <=2900】【-1< ChargeEndCurrent <=45】【1< ESR <=2.35】【100< OCV <=400】
3 | A | 【780< Capacitance <=810】【2500< BeginVoltageSD <=2900】【-1< ChargeEndCurrent <=45】【1< ESR <=2.35】【100< OCV <=400】
4 | B | 【750< Capacitance <=780】【2500< BeginVoltageSD <=2900】【-1< ChargeEndCurrent <=45】【1< ESR <=2.35】【100< OCV <=400】
5 | C | 【720< Capacitance <=750】【2500< BeginVoltageSD <=2900】【-1< ChargeEndCurrent <=45】【1< ESR <=2.35】【100< OCV <=400】
6 | D | 【700< Capacitance <=720】【2500< BeginVoltageSD <=2900】【-1< ChargeEndCurrent <=45】【1< ESR <=2.35】【100< OCV <=400】
7 | SD NG | 【BeginVoltageSD<=2500¦¦ BeginVoltageSD>2900】
8 | NG